## Sheet1
ID | electron affinity(eV)-E_aff_nm-1 | Pauling electronegativity-E_ele_nm-1 | First ionization energy-Inm-1 | Atomic number_Nnm-1 | Covalent radius(pm)-rnm-1 | electron affinity(eV)-E_aff_nm-2 | Pauling electronegativity-E_ele_nm-2 | First ionization energy-Inm-2 | Atomic number_Nnm-2 | Covalent radius(pm)-rnm-2 | electron affinity(eV)-E_aff_nm-3 | Pauling electronegativity-E_ele_nm-3 | First ionization energy-Inm-3 | Atomic number_Nnm-3 | Covalent radius(pm)-rnm-3 | electron affinity(eV)-E_aff_nm-4 | Pauling electronegativity-E_ele_nm-4 | First ionization energy-Inm-4 | Atomic number_Nnm-4 | Covalent radius(pm)-rnm-4 | d electrons-Nd | Electron affinity(eV)-E_aff_m | Pauling electronegativity-E_ele_m | First ionization energy-Im | Atomic number_Nm | Covalent radius(pm)-rm | Oxide formation enthalpy (Hfox_m) | Ef | Ebin-Ecoh
1 | 0.746 | 2.19 | 10.48669 | 15 | 111 | 0.746 | 2.19 | 10.48669 | 15 | 111 | 1.262 | 2.55 | 11.2603 | 6 | 75 | 3.612 | 3.16 | 12.96764 | 17 | 99 | 1 | 0.179 | 1.36 | 6.5615 | 21 | 148 | 2222.1 | 1 | 1
2 | 0.746 | 2.19 | 10.48669 | 15 | 111 | -0.07 | 3.04 | 14.53414 | 7 | 71 | 0.746 | 2.19 | 10.48669 | 15 | 111 | 1.389 | 1.9 | 8.15169 | 14 | 116 | 1 | 0.179 | 1.36 | 6.5615 | 21 | 148 | 2222.1 | 1 | 1
3 | 1.389 | 1.9 | 8.15169 | 14 | 116 | 0.279 | 2.04 | 8.29803 | 5 | 85 | 1.389 | 1.9 | 8.15169 | 14 | 116 | 2.077 | 2.58 | 10.36001 | 16 | 103 | 1 | 0.179 | 1.36 | 6.5615 | 21 | 148 | 2222.1 | 1 | 1
4 | 0.279 | 2.04 | 8.29803 | 5 | 85 | 2.077 | 2.58 | 10.36001 | 16 | 103 | 2.077 | 2.58 | 10.36001 | 16 | 103 | 3.401 | 3.98 | 17.42282 | 9 | 64 | 2 | 0.075 | 1.54 | 6.8281 | 22 | 136 | 1411.72 | 1 | 1
5 | 1.262 | 2.55 | 11.2603 | 6 | 75 | 1.262 | 2.55 | 11.2603 | 6 | 75 | 1.262 | 2.55 | 11.2603 | 6 | 75 | 1.262 | 2.55 | 11.2603 | 6 | 75 | 3 | 0.527 | 1.63 | 6.7462 | 23 | 134 | 2321.9984 | 0 | 0
6 | 1.389 | 1.9 | 8.15169 | 14 | 116 | 3.612 | 3.16 | 12.96764 | 17 | 99 | 3.612 | 3.16 | 12.96764 | 17 | 99 | 0.746 | 2.19 | 10.48669 | 15 | 111 | 3 | 0.527 | 1.63 | 6.7462 | 23 | 134 | 2321.9984 | 1 | 1
7 | -0.07 | 3.04 | 14.53414 | 7 | 71 | 1.461 | 3.44 | 13.61806 | 8 | 63 | 1.461 | 3.44 | 13.61806 | 8 | 63 | 3.401 | 3.98 | 17.42282 | 9 | 64 | 3 | 0.527 | 1.63 | 6.7462 | 23 | 134 | 2321.9984 | 0 | 1
8 | 2.077 | 2.58 | 10.36001 | 16 | 103 | 1.461 | 3.44 | 13.61806 | 8 | 63 | 2.077 | 2.58 | 10.36001 | 16 | 103 | 0.746 | 2.19 | 10.48669 | 15 | 111 | 3 | 0.527 | 1.63 | 6.7462 | 23 | 134 | 2321.9984 | 1 | 1
9 | 1.262 | 2.55 | 11.2603 | 6 | 75 | 1.389 | 1.9 | 8.15169 | 14 | 116 | 1.262 | 2.55 | 11.2603 | 6 | 75 | 0.746 | 2.19 | 10.48669 | 15 | 111 | 3 | 0.527 | 1.63 | 6.7462 | 23 | 134 | 2321.9984 | 1 | 1
10 | 1.262 | 2.55 | 11.2603 | 6 | 75 | 1.461 | 3.44 | 13.61806 | 8 | 63 | 3.401 | 3.98 | 17.42282 | 9 | 64 | 0.746 | 2.19 | 10.48669 | 15 | 111 | 5 | 0.675 | 1.66 | 6.7665 | 24 | 122 | 1281.7 | 1 | 1
11 | 0.746 | 2.19 | 10.48669 | 15 | 111 | 2.077 | 2.58 | 10.36001 | 16 | 103 | 2.077 | 2.58 | 10.36001 | 16 | 103 | 3.612 | 3.16 | 12.96764 | 17 | 99 | 5 | -0.5 | 1.55 | 7.43402 | 25 | 119 | 1037.3824 | 1 | 1
12 | 1.262 | 2.55 | 11.2603 | 6 | 75 | 2.077 | 2.58 | 10.36001 | 16 | 103 | 1.262 | 2.55 | 11.2603 | 6 | 75 | 3.612 | 3.16 | 12.96764 | 17 | 99 | 5 | -0.5 | 1.55 | 7.43402 | 25 | 119 | 1037.3824 | 1 | 0
13 | -0.07 | 3.04 | 14.53414 | 7 | 71 | 0.746 | 2.19 | 10.48669 | 15 | 111 | -0.07 | 3.04 | 14.53414 | 7 | 71 | 2.077 | 2.58 | 10.36001 | 16 | 103 | 5 | -0.5 | 1.55 | 7.43402 | 25 | 119 | 1037.3824 | 1 | 0
14 | 0.746 | 2.19 | 10.48669 | 15 | 111 | 0.746 | 2.19 | 10.48669 | 15 | 111 | 2.077 | 2.58 | 10.36001 | 16 | 103 | 2.077 | 2.58 | 10.36001 | 16 | 103 | 6 | 0.153 | 1.83 | 7.9024 | 26 | 116 | 1644.8948 | 1 | 0
15 | 0.279 | 2.04 | 8.29803 | 5 | 85 | 2.077 | 2.58 | 10.36001 | 16 | 103 | 0.279 | 2.04 | 8.29803 | 5 | 85 | 2.077 | 2.58 | 10.36001 | 16 | 103 | 6 | 0.153 | 1.83 | 7.9024 | 26 | 116 | 1644.8948 | 1 | 1
16 | -0.07 | 3.04 | 14.53414 | 7 | 71 | -0.07 | 3.04 | 14.53414 | 7 | 71 | 0.279 | 2.04 | 8.29803 | 5 | 85 | 1.262 | 2.55 | 11.2603 | 6 | 75 | 6 | 0.153 | 1.83 | 7.9024 | 26 | 116 | 1644.8948 | 0 | 0
17 | 1.461 | 3.44 | 13.61806 | 8 | 63 | 1.461 | 3.44 | 13.61806 | 8 | 63 | -0.07 | 3.04 | 14.53414 | 7 | 71 | 0.746 | 2.19 | 10.48669 | 15 | 111 | 6 | 0.153 | 1.83 | 7.9024 | 26 | 116 | 1644.8948 | 0 | 1
18 | 0.279 | 2.04 | 8.29803 | 5 | 85 | 0.279 | 2.04 | 8.29803 | 5 | 85 | -0.07 | 3.04 | 14.53414 | 7 | 71 | 1.389 | 1.9 | 8.15169 | 14 | 116 | 6 | 0.153 | 1.83 | 7.9024 | 26 | 116 | 1644.8948 | 1 | 0
19 | 0.279 | 2.04 | 8.29803 | 5 | 85 | 1.389 | 1.9 | 8.15169 | 14 | 116 | 1.389 | 1.9 | 8.15169 | 14 | 116 | 3.401 | 3.98 | 17.42282 | 9 | 64 | 6 | 0.153 | 1.83 | 7.9024 | 26 | 116 | 1644.8948 | 1 | 1
20 | 1.461 | 3.44 | 13.61806 | 8 | 63 | 1.262 | 2.55 | 11.2603 | 6 | 75 | 1.262 | 2.55 | 11.2603 | 6 | 75 | 1.389 | 1.9 | 8.15169 | 14 | 116 | 6 | 0.153 | 1.83 | 7.9024 | 26 | 116 | 1644.8948 | 1 | 0
21 | 2.077 | 2.58 | 10.36001 | 16 | 103 | 3.401 | 3.98 | 17.42282 | 9 | 64 | 3.401 | 3.98 | 17.42282 | 9 | 64 | 3.612 | 3.16 | 12.96764 | 17 | 99 | 6 | 0.153 | 1.83 | 7.9024 | 26 | 116 | 1644.8948 | 1 | 1
22 | -0.07 | 3.04 | 14.53414 | 7 | 71 | 0.746 | 2.19 | 10.48669 | 15 | 111 | 0.746 | 2.19 | 10.48669 | 15 | 111 | 1.461 | 3.44 | 13.61806 | 8 | 63 | 6 | 0.153 | 1.83 | 7.9024 | 26 | 116 | 1644.8948 | 1 | 0
23 | 0.279 | 2.04 | 8.29803 | 5 | 85 | -0.07 | 3.04 | 14.53414 | 7 | 71 | 0.279 | 2.04 | 8.29803 | 5 | 85 | 1.461 | 3.44 | 13.61806 | 8 | 63 | 6 | 0.153 | 1.83 | 7.9024 | 26 | 116 | 1644.8948 | 0 | 1
24 | 3.401 | 3.98 | 17.42282 | 9 | 64 | 2.077 | 2.58 | 10.36001 | 16 | 103 | 2.077 | 2.58 | 10.36001 | 16 | 103 | 2.077 | 2.58 | 10.36001 | 16 | 103 | 7 | 0.662 | 1.88 | 7.881 | 27 | 111 | 1001.4928 | 0 | 1
25 | 1.262 | 2.55 | 11.2603 | 6 | 75 | 2.077 | 2.58 | 10.36001 | 16 | 103 | 2.077 | 2.58 | 10.36001 | 16 | 103 | -0.07 | 3.04 | 14.53414 | 7 | 71 | 7 | 0.662 | 1.88 | 7.881 | 27 | 111 | 1001.4928 | 1 | 0
26 | -0.07 | 3.04 | 14.53414 | 7 | 71 | 3.401 | 3.98 | 17.42282 | 9 | 64 | 3.401 | 3.98 | 17.42282 | 9 | 64 | 0.746 | 2.19 | 10.48669 | 15 | 111 | 7 | 0.662 | 1.88 | 7.881 | 27 | 111 | 1001.4928 | 1 | 1
27 | 1.461 | 3.44 | 13.61806 | 8 | 63 | 0.279 | 2.04 | 8.29803 | 5 | 85 | 1.461 | 3.44 | 13.61806 | 8 | 63 | 3.401 | 3.98 | 17.42282 | 9 | 64 | 7 | 0.662 | 1.88 | 7.881 | 27 | 111 | 1001.4928 | 1 | 1
28 | -0.07 | 3.04 | 14.53414 | 7 | 71 | 2.077 | 2.58 | 10.36001 | 16 | 103 | 2.077 | 2.58 | 10.36001 | 16 | 103 | 0.746 | 2.19 | 10.48669 | 15 | 111 | 8 | 1.157 | 1.91 | 7.6398 | 28 | 110 | 669.3024 | 1 | 1
29 | 0.279 | 2.04 | 8.29803 | 5 | 85 | -0.07 | 3.04 | 14.53414 | 7 | 71 | -0.07 | 3.04 | 14.53414 | 7 | 71 | 3.401 | 3.98 | 17.42282 | 9 | 64 | 8 | 1.157 | 1.91 | 7.6398 | 28 | 110 | 669.3024 | 1 | 1
30 | 1.461 | 3.44 | 13.61806 | 8 | 63 | 0.279 | 2.04 | 8.29803 | 5 | 85 | 0.279 | 2.04 | 8.29803 | 5 | 85 | 2.077 | 2.58 | 10.36001 | 16 | 103 | 8 | 1.157 | 1.91 | 7.6398 | 28 | 110 | 669.3024 | 0 | 0
31 | 2.077 | 2.58 | 10.36001 | 16 | 103 | -0.07 | 3.04 | 14.53414 | 7 | 71 | 2.077 | 2.58 | 10.36001 | 16 | 103 | 1.389 | 1.9 | 8.15169 | 14 | 116 | 8 | 1.157 | 1.91 | 7.6398 | 28 | 110 | 669.3024 | 1 | 0
32 | 1.389 | 1.9 | 8.15169 | 14 | 116 | 1.389 | 1.9 | 8.15169 | 14 | 116 | 3.612 | 3.16 | 12.96764 | 17 | 99 | 3.612 | 3.16 | 12.96764 | 17 | 99 | 10 | 1.235 | 1.9 | 7.72638 | 29 | 112 | 492.144 | 1 | 1
33 | -0.07 | 3.04 | 14.53414 | 7 | 71 | 3.612 | 3.16 | 12.96764 | 17 | 99 | 3.612 | 3.16 | 12.96764 | 17 | 99 | 3.401 | 3.98 | 17.42282 | 9 | 64 | 10 | 1.235 | 1.9 | 7.72638 | 29 | 112 | 492.144 | 1 | 1
34 | 1.461 | 3.44 | 13.61806 | 8 | 63 | 2.077 | 2.58 | 10.36001 | 16 | 103 | 2.077 | 2.58 | 10.36001 | 16 | 103 | 1.389 | 1.9 | 8.15169 | 14 | 116 | 10 | 1.235 | 1.9 | 7.72638 | 29 | 112 | 492.144 | 1 | 1
35 | -0.07 | 3.04 | 14.53414 | 7 | 71 | 1.389 | 1.9 | 8.15169 | 14 | 116 | 1.389 | 1.9 | 8.15169 | 14 | 116 | 3.612 | 3.16 | 12.96764 | 17 | 99 | 10 | 1.235 | 1.9 | 7.72638 | 29 | 112 | 492.144 | 1 | 1
36 | 3.401 | 3.98 | 17.42282 | 9 | 64 | 0.279 | 2.04 | 8.29803 | 5 | 85 | 0.279 | 2.04 | 8.29803 | 5 | 85 | 3.612 | 3.16 | 12.96764 | 17 | 99 | 10 | 1.235 | 1.9 | 7.72638 | 29 | 112 | 492.144 | 1 | 1
37 | -0.07 | 3.04 | 14.53414 | 7 | 71 | 3.401 | 3.98 | 17.42282 | 9 | 64 | 1.389 | 1.9 | 8.15169 | 14 | 116 | 3.612 | 3.16 | 12.96764 | 17 | 99 | 10 | 1.235 | 1.9 | 7.72638 | 29 | 112 | 492.144 | 1 | 1
38 | -0.07 | 3.04 | 14.53414 | 7 | 71 | -0.07 | 3.04 | 14.53414 | 7 | 71 | -0.07 | 3.04 | 14.53414 | 7 | 71 | 1.461 | 3.44 | 13.61806 | 8 | 63 | 10 | -0.6 | 1.65 | 9.3942 | 30 | 118 | 456.635998 | 0 | 0
39 | 0.279 | 2.04 | 8.29803 | 5 | 85 | 0.279 | 2.04 | 8.29803 | 5 | 85 | 3.612 | 3.16 | 12.96764 | 17 | 99 | 3.612 | 3.16 | 12.96764 | 17 | 99 | 10 | -0.6 | 1.65 | 9.3942 | 30 | 118 | 456.635998 | 1 | 1
40 | 3.612 | 3.16 | 12.96764 | 17 | 99 | 3.612 | 3.16 | 12.96764 | 17 | 99 | 1.262 | 2.55 | 11.2603 | 6 | 75 | 2.077 | 2.58 | 10.36001 | 16 | 103 | 10 | -0.6 | 1.65 | 9.3942 | 30 | 118 | 456.635998 | 1 | 1
41 | 2.077 | 2.58 | 10.36001 | 16 | 103 | 2.077 | 2.58 | 10.36001 | 16 | 103 | -0.07 | 3.04 | 14.53414 | 7 | 71 | 1.461 | 3.44 | 13.61806 | 8 | 63 | 10 | -0.6 | 1.65 | 9.3942 | 30 | 118 | 456.635998 | 1 | 1
42 | 0.279 | 2.04 | 8.29803 | 5 | 85 | 0.279 | 2.04 | 8.29803 | 5 | 85 | 1.262 | 2.55 | 11.2603 | 6 | 75 | 2.077 | 2.58 | 10.36001 | 16 | 103 | 10 | -0.6 | 1.65 | 9.3942 | 30 | 118 | 456.635998 | 1 | 0
43 | 0.279 | 2.04 | 8.29803 | 5 | 85 | -0.07 | 3.04 | 14.53414 | 7 | 71 | -0.07 | 3.04 | 14.53414 | 7 | 71 | 1.461 | 3.44 | 13.61806 | 8 | 63 | 10 | -0.6 | 1.65 | 9.3942 | 30 | 118 | 456.635998 | 1 | 1
44 | 0.746 | 2.19 | 10.48669 | 15 | 111 | 1.262 | 2.55 | 11.2603 | 6 | 75 | 0.746 | 2.19 | 10.48669 | 15 | 111 | 1.461 | 3.44 | 13.61806 | 8 | 63 | 10 | -0.6 | 1.65 | 9.3942 | 30 | 118 | 456.635998 | 1 | 1
45 | -0.07 | 3.04 | 14.53414 | 7 | 71 | 0.279 | 2.04 | 8.29803 | 5 | 85 | -0.07 | 3.04 | 14.53414 | 7 | 71 | 1.389 | 1.9 | 8.15169 | 14 | 116 | 10 | -0.6 | 1.65 | 9.3942 | 30 | 118 | 456.635998 | 1 | 1
46 | -0.07 | 3.04 | 14.53414 | 7 | 71 | -0.07 | 3.04 | 14.53414 | 7 | 71 | -0.07 | 3.04 | 14.53414 | 7 | 71 | 0.746 | 2.19 | 10.48669 | 15 | 111 | 5 | 0.747 | 2.16 | 7.09243 | 42 | 138 | 1404.1 | 0 | 1
47 | 0.279 | 2.04 | 8.29803 | 5 | 85 | 3.401 | 3.98 | 17.42282 | 9 | 64 | 3.401 | 3.98 | 17.42282 | 9 | 64 | -0.07 | 3.04 | 14.53414 | 7 | 71 | 5 | 0.55 | 1.9 | 7.28 | 43 | 128 | 762.4662 | 1 | 1
48 | 0.279 | 2.04 | 8.29803 | 5 | 85 | 1.461 | 3.44 | 13.61806 | 8 | 63 | 0.279 | 2.04 | 8.29803 | 5 | 85 | 1.461 | 3.44 | 13.61806 | 8 | 63 | 7 | 1.046 | 2.2 | 7.3605 | 44 | 125 | 617.6156 | 0 | 1
49 | 0.279 | 2.04 | 8.29803 | 5 | 85 | 1.262 | 2.55 | 11.2603 | 6 | 75 | 0.279 | 2.04 | 8.29803 | 5 | 85 | 3.612 | 3.16 | 12.96764 | 17 | 99 | 7 | 1.046 | 2.2 | 7.3605 | 44 | 125 | 617.6156 | 1 | 1
50 | 1.262 | 2.55 | 11.2603 | 6 | 75 | 1.461 | 3.44 | 13.61806 | 8 | 63 | 3.401 | 3.98 | 17.42282 | 9 | 64 | 3.612 | 3.16 | 12.96764 | 17 | 99 | 7 | 1.046 | 2.2 | 7.3605 | 44 | 125 | 617.6156 | 1 | 1
51 | 1.389 | 1.9 | 8.15169 | 14 | 116 | 2.077 | 2.58 | 10.36001 | 16 | 103 | 1.389 | 1.9 | 8.15169 | 14 | 116 | 2.077 | 2.58 | 10.36001 | 16 | 103 | 8 | 1.142 | 2.28 | 7.4589 | 45 | 125 | 933.7658 | 1 | 1
52 | 2.077 | 2.58 | 10.36001 | 16 | 103 | 2.077 | 2.58 | 10.36001 | 16 | 103 | 1.262 | 2.55 | 11.2603 | 6 | 75 | 1.389 | 1.9 | 8.15169 | 14 | 116 | 10 | 0.562 | 2.2 | 8.3369 | 46 | 120 | 491.7616 | 1 | 1
53 | 3.612 | 3.16 | 12.96764 | 17 | 99 | 3.612 | 3.16 | 12.96764 | 17 | 99 | 1.461 | 3.44 | 13.61806 | 8 | 63 | 3.401 | 3.98 | 17.42282 | 9 | 64 | 10 | 0.562 | 2.2 | 8.3369 | 46 | 120 | 491.7616 | 1 | 1
54 | 1.461 | 3.44 | 13.61806 | 8 | 63 | 1.461 | 3.44 | 13.61806 | 8 | 63 | 1.262 | 2.55 | 11.2603 | 6 | 75 | 3.401 | 3.98 | 17.42282 | 9 | 64 | 10 | 0.562 | 2.2 | 8.3369 | 46 | 120 | 491.7616 | 1 | 1
55 | 1.262 | 2.55 | 11.2603 | 6 | 75 | 1.461 | 3.44 | 13.61806 | 8 | 63 | 1.461 | 3.44 | 13.61806 | 8 | 63 | -0.07 | 3.04 | 14.53414 | 7 | 71 | 10 | 0.562 | 2.2 | 8.3369 | 46 | 120 | 491.7616 | 0 | 1
56 | 3.401 | 3.98 | 17.42282 | 9 | 64 | 0.279 | 2.04 | 8.29803 | 5 | 85 | 0.279 | 2.04 | 8.29803 | 5 | 85 | 3.612 | 3.16 | 12.96764 | 17 | 99 | 10 | 0.562 | 2.2 | 8.3369 | 46 | 120 | 491.7616 | 1 | 1
57 | -0.07 | 3.04 | 14.53414 | 7 | 71 | 1.262 | 2.55 | 11.2603 | 6 | 75 | 1.262 | 2.55 | 11.2603 | 6 | 75 | 2.077 | 2.58 | 10.36001 | 16 | 103 | 10 | 0.562 | 2.2 | 8.3369 | 46 | 120 | 491.7616 | 1 | 0
58 | 3.612 | 3.16 | 12.96764 | 17 | 99 | 1.262 | 2.55 | 11.2603 | 6 | 75 | 3.612 | 3.16 | 12.96764 | 17 | 99 | 0.746 | 2.19 | 10.48669 | 15 | 111 | 10 | 0.562 | 2.2 | 8.3369 | 46 | 120 | 491.7616 | 1 | 1
59 | 1.389 | 1.9 | 8.15169 | 14 | 116 | 1.262 | 2.55 | 11.2603 | 6 | 75 | 1.389 | 1.9 | 8.15169 | 14 | 116 | 3.612 | 3.16 | 12.96764 | 17 | 99 | 10 | 0.562 | 2.2 | 8.3369 | 46 | 120 | 491.7616 | 1 | 1
60 | 0.746 | 2.19 | 10.48669 | 15 | 111 | 0.279 | 2.04 | 8.29803 | 5 | 85 | 0.279 | 2.04 | 8.29803 | 5 | 85 | 0.746 | 2.19 | 10.48669 | 15 | 111 | 10 | 1.304 | 1.93 | 7.5762 | 47 | 128 | 314.3152 | 1 | 1
61 | -0.07 | 3.04 | 14.53414 | 7 | 71 | 1.389 | 1.9 | 8.15169 | 14 | 116 | 1.389 | 1.9 | 8.15169 | 14 | 116 | 0.746 | 2.19 | 10.48669 | 15 | 111 | 10 | 1.304 | 1.93 | 7.5762 | 47 | 128 | 314.3152 | 1 | 1
62 | 1.389 | 1.9 | 8.15169 | 14 | 116 | 3.612 | 3.16 | 12.96764 | 17 | 99 | 3.612 | 3.16 | 12.96764 | 17 | 99 | 3.612 | 3.16 | 12.96764 | 17 | 99 | 10 | -0.7 | 1.69 | 8.9938 | 48 | 136 | 271.02 | 1 | 1
63 | 3.401 | 3.98 | 17.42282 | 9 | 64 | 3.401 | 3.98 | 17.42282 | 9 | 64 | 1.262 | 2.55 | 11.2603 | 6 | 75 | 1.461 | 3.44 | 13.61806 | 8 | 63 | 10 | -0.7 | 1.69 | 8.9938 | 48 | 136 | 271.02 | 1 | 1
64 | 3.612 | 3.16 | 12.96764 | 17 | 99 | 3.612 | 3.16 | 12.96764 | 17 | 99 | 0.746 | 2.19 | 10.48669 | 15 | 111 | 2.077 | 2.58 | 10.36001 | 16 | 103 | 10 | -0.7 | 1.69 | 8.9938 | 48 | 136 | 271.02 | 1 | 1
65 | 0.279 | 2.04 | 8.29803 | 5 | 85 | -0.07 | 3.04 | 14.53414 | 7 | 71 | -0.07 | 3.04 | 14.53414 | 7 | 71 | 1.461 | 3.44 | 13.61806 | 8 | 63 | 10 | -0.7 | 1.69 | 8.9938 | 48 | 136 | 271.02 | 1 | 1
66 | 1.262 | 2.55 | 11.2603 | 6 | 75 | 0.279 | 2.04 | 8.29803 | 5 | 85 | 0.279 | 2.04 | 8.29803 | 5 | 85 | 2.077 | 2.58 | 10.36001 | 16 | 103 | 10 | -0.7 | 1.69 | 8.9938 | 48 | 136 | 271.02 | 1 | 1
67 | 0.279 | 2.04 | 8.29803 | 5 | 85 | 1.389 | 1.9 | 8.15169 | 14 | 116 | 0.746 | 2.19 | 10.48669 | 15 | 111 | 3.612 | 3.16 | 12.96764 | 17 | 99 | 10 | -0.7 | 1.69 | 8.9938 | 48 | 136 | 271.02 | 1 | 1
68 | 0.279 | 2.04 | 8.29803 | 5 | 85 | 3.401 | 3.98 | 17.42282 | 9 | 64 | 0.279 | 2.04 | 8.29803 | 5 | 85 | 3.401 | 3.98 | 17.42282 | 9 | 64 | 2 | 0.178 | 1.3 | 6.82507 | 72 | 152 | 888.12 | 1 | 1
69 | 0.746 | 2.19 | 10.48669 | 15 | 111 | 0.746 | 2.19 | 10.48669 | 15 | 111 | 1.262 | 2.55 | 11.2603 | 6 | 75 | 1.389 | 1.9 | 8.15169 | 14 | 116 | 2 | 0.178 | 1.3 | 6.82507 | 72 | 152 | 888.12 | 1 | 1
70 | 0.279 | 2.04 | 8.29803 | 5 | 85 | 0.279 | 2.04 | 8.29803 | 5 | 85 | 1.262 | 2.55 | 11.2603 | 6 | 75 | 3.612 | 3.16 | 12.96764 | 17 | 99 | 2 | 0.178 | 1.3 | 6.82507 | 72 | 152 | 888.12 | 1 | 1
71 | -0.07 | 3.04 | 14.53414 | 7 | 71 | 0.746 | 2.19 | 10.48669 | 15 | 111 | 0.746 | 2.19 | 10.48669 | 15 | 111 | 3.401 | 3.98 | 17.42282 | 9 | 64 | 2 | 0.178 | 1.3 | 6.82507 | 72 | 152 | 888.12 | 1 | 0
72 | 2.077 | 2.58 | 10.36001 | 16 | 103 | 1.262 | 2.55 | 11.2603 | 6 | 75 | 2.077 | 2.58 | 10.36001 | 16 | 103 | 0.746 | 2.19 | 10.48669 | 15 | 111 | 2 | 0.178 | 1.3 | 6.82507 | 72 | 152 | 888.12 | 1 | 1
73 | 3.612 | 3.16 | 12.96764 | 17 | 99 | 3.612 | 3.16 | 12.96764 | 17 | 99 | 0.279 | 2.04 | 8.29803 | 5 | 85 | 1.461 | 3.44 | 13.61806 | 8 | 63 | 3 | 0.328 | 1.5 | 7.5496 | 73 | 146 | 2819.033 | 1 | 1
74 | 2.077 | 2.58 | 10.36001 | 16 | 103 | 2.077 | 2.58 | 10.36001 | 16 | 103 | 1.461 | 3.44 | 13.61806 | 8 | 63 | 0.746 | 2.19 | 10.48669 | 15 | 111 | 3 | 0.328 | 1.5 | 7.5496 | 73 | 146 | 2819.033 | 1 | 1
75 | 1.262 | 2.55 | 11.2603 | 6 | 75 | 1.262 | 2.55 | 11.2603 | 6 | 75 | 1.389 | 1.9 | 8.15169 | 14 | 116 | 2.077 | 2.58 | 10.36001 | 16 | 103 | 3 | 0.328 | 1.5 | 7.5496 | 73 | 146 | 2819.033 | 1 | 1
76 | 1.262 | 2.55 | 11.2603 | 6 | 75 | 0.746 | 2.19 | 10.48669 | 15 | 111 | 0.746 | 2.19 | 10.48669 | 15 | 111 | -0.07 | 3.04 | 14.53414 | 7 | 71 | 3 | 0.328 | 1.5 | 7.5496 | 73 | 146 | 2819.033 | 1 | 1
77 | 1.262 | 2.55 | 11.2603 | 6 | 75 | 3.401 | 3.98 | 17.42282 | 9 | 64 | 3.401 | 3.98 | 17.42282 | 9 | 64 | 0.746 | 2.19 | 10.48669 | 15 | 111 | 3 | 0.328 | 1.5 | 7.5496 | 73 | 146 | 2819.033 | 1 | 1
78 | 0.746 | 2.19 | 10.48669 | 15 | 111 | 0.746 | 2.19 | 10.48669 | 15 | 111 | 0.279 | 2.04 | 8.29803 | 5 | 85 | 1.389 | 1.9 | 8.15169 | 14 | 116 | 4 | 0.816 | 2.36 | 7.864 | 74 | 137 | 1695.16256 | 1 | 1
79 | -0.07 | 3.04 | 14.53414 | 7 | 71 | 0.746 | 2.19 | 10.48669 | 15 | 111 | 0.746 | 2.19 | 10.48669 | 15 | 111 | 3.401 | 3.98 | 17.42282 | 9 | 64 | 4 | 0.816 | 2.36 | 7.864 | 74 | 137 | 1695.16256 | 0 | 1
80 | 0.279 | 2.04 | 8.29803 | 5 | 85 | -0.07 | 3.04 | 14.53414 | 7 | 71 | -0.07 | 3.04 | 14.53414 | 7 | 71 | 2.077 | 2.58 | 10.36001 | 16 | 103 | 4 | 0.816 | 2.36 | 7.864 | 74 | 137 | 1695.16256 | 0 | 1
81 | -0.07 | 3.04 | 14.53414 | 7 | 71 | 1.461 | 3.44 | 13.61806 | 8 | 63 | 1.461 | 3.44 | 13.61806 | 8 | 63 | 3.612 | 3.16 | 12.96764 | 17 | 99 | 4 | 0.816 | 2.36 | 7.864 | 74 | 137 | 1695.16256 | 0 | 1
82 | 1.262 | 2.55 | 11.2603 | 6 | 75 | 1.461 | 3.44 | 13.61806 | 8 | 63 | 1.262 | 2.55 | 11.2603 | 6 | 75 | 3.401 | 3.98 | 17.42282 | 9 | 64 | 4 | 0.816 | 2.36 | 7.864 | 74 | 137 | 1695.16256 | 0 | 1
83 | 1.262 | 2.55 | 11.2603 | 6 | 75 | 1.389 | 1.9 | 8.15169 | 14 | 116 | 1.389 | 1.9 | 8.15169 | 14 | 116 | -0.07 | 3.04 | 14.53414 | 7 | 71 | 5 | 0.06 | 1.9 | 7.8335 | 75 | 131 | 2050.1774 | 0 | 0
84 | -0.07 | 3.04 | 14.53414 | 7 | 71 | -0.07 | 3.04 | 14.53414 | 7 | 71 | -0.07 | 3.04 | 14.53414 | 7 | 71 | -0.07 | 3.04 | 14.53414 | 7 | 71 | 6 | 1.077 | 2.2 | 8.4382 | 76 | 129 | 1156.13 | 0 | 1
85 | 1.262 | 2.55 | 11.2603 | 6 | 75 | 1.262 | 2.55 | 11.2603 | 6 | 75 | 1.262 | 2.55 | 11.2603 | 6 | 75 | 0.746 | 2.19 | 10.48669 | 15 | 111 | 6 | 1.077 | 2.2 | 8.4382 | 76 | 129 | 1156.13 | 0 | 0
86 | 1.461 | 3.44 | 13.61806 | 8 | 63 | 1.461 | 3.44 | 13.61806 | 8 | 63 | 1.461 | 3.44 | 13.61806 | 8 | 63 | 3.401 | 3.98 | 17.42282 | 9 | 64 | 6 | 1.077 | 2.2 | 8.4382 | 76 | 129 | 1156.13 | 0 | 1
87 | 1.262 | 2.55 | 11.2603 | 6 | 75 | 1.262 | 2.55 | 11.2603 | 6 | 75 | 1.461 | 3.44 | 13.61806 | 8 | 63 | 3.612 | 3.16 | 12.96764 | 17 | 99 | 6 | 1.077 | 2.2 | 8.4382 | 76 | 129 | 1156.13 | 0 | 1
88 | -0.07 | 3.04 | 14.53414 | 7 | 71 | 0.746 | 2.19 | 10.48669 | 15 | 111 | 0.746 | 2.19 | 10.48669 | 15 | 111 | 1.389 | 1.9 | 8.15169 | 14 | 116 | 6 | 1.077 | 2.2 | 8.4382 | 76 | 129 | 1156.13 | 1 | 1
89 | -0.07 | 3.04 | 14.53414 | 7 | 71 | 3.401 | 3.98 | 17.42282 | 9 | 64 | -0.07 | 3.04 | 14.53414 | 7 | 71 | 3.401 | 3.98 | 17.42282 | 9 | 64 | 7 | 1.564 | 2.2 | 8.967 | 77 | 122 | 916.964 | 1 | 1
90 | 3.612 | 3.16 | 12.96764 | 17 | 99 | 3.612 | 3.16 | 12.96764 | 17 | 99 | 1.389 | 1.9 | 8.15169 | 14 | 116 | 2.077 | 2.58 | 10.36001 | 16 | 103 | 7 | 1.564 | 2.2 | 8.967 | 77 | 122 | 916.964 | 1 | 1
91 | 3.401 | 3.98 | 17.42282 | 9 | 64 | 3.401 | 3.98 | 17.42282 | 9 | 64 | 3.612 | 3.16 | 12.96764 | 17 | 99 | 3.612 | 3.16 | 12.96764 | 17 | 99 | 9 | 2.125 | 2.28 | 8.9587 | 78 | 123 | 642.8 | 1 | 1
92 | 0.279 | 2.04 | 8.29803 | 5 | 85 | 3.612 | 3.16 | 12.96764 | 17 | 99 | 3.612 | 3.16 | 12.96764 | 17 | 99 | 1.389 | 1.9 | 8.15169 | 14 | 116 | 9 | 2.125 | 2.28 | 8.9587 | 78 | 123 | 642.8 | 1 | 1
93 | 3.401 | 3.98 | 17.42282 | 9 | 64 | -0.07 | 3.04 | 14.53414 | 7 | 71 | -0.07 | 3.04 | 14.53414 | 7 | 71 | 3.612 | 3.16 | 12.96764 | 17 | 99 | 9 | 2.125 | 2.28 | 8.9587 | 78 | 123 | 642.8 | 1 | 1
94 | 1.389 | 1.9 | 8.15169 | 14 | 116 | 3.401 | 3.98 | 17.42282 | 9 | 64 | 3.401 | 3.98 | 17.42282 | 9 | 64 | 3.612 | 3.16 | 12.96764 | 17 | 99 | 9 | 2.125 | 2.28 | 8.9587 | 78 | 123 | 642.8 | 1 | 1
95 | 0.746 | 2.19 | 10.48669 | 15 | 111 | 0.279 | 2.04 | 8.29803 | 5 | 85 | 0.746 | 2.19 | 10.48669 | 15 | 111 | 1.461 | 3.44 | 13.61806 | 8 | 63 | 9 | 2.125 | 2.28 | 8.9587 | 78 | 123 | 642.8 | 1 | 1
96 | 1.262 | 2.55 | 11.2603 | 6 | 75 | 1.262 | 2.55 | 11.2603 | 6 | 75 | 1.461 | 3.44 | 13.61806 | 8 | 63 | 3.401 | 3.98 | 17.42282 | 9 | 64 | 10 | 2.308 | 2.54 | 9.2255 | 79 | 124 | 378.9136 | 1 | 1
97 | 1.262 | 2.55 | 11.2603 | 6 | 75 | 3.401 | 3.98 | 17.42282 | 9 | 64 | 3.401 | 3.98 | 17.42282 | 9 | 64 | -0.07 | 3.04 | 14.53414 | 7 | 71 | 10 | 2.308 | 2.54 | 9.2255 | 79 | 124 | 378.9136 | 1 | 1
98 | 2.077 | 2.58 | 10.36001 | 16 | 103 | 0.279 | 2.04 | 8.29803 | 5 | 85 | 0.279 | 2.04 | 8.29803 | 5 | 85 | 3.612 | 3.16 | 12.96764 | 17 | 99 | 10 | 2.308 | 2.54 | 9.2255 | 79 | 124 | 378.9136 | 1 | 1
99 | 0.746 | 2.19 | 10.48669 | 15 | 111 | 1.262 | 2.55 | 11.2603 | 6 | 75 | 0.746 | 2.19 | 10.48669 | 15 | 111 | 2.077 | 2.58 | 10.36001 | 16 | 103 | 10 | 2.308 | 2.54 | 9.2255 | 79 | 124 | 378.9136 | 1 | 1
100 | 0.279 | 2.04 | 8.29803 | 5 | 85 | 3.401 | 3.98 | 17.42282 | 9 | 64 | 0.746 | 2.19 | 10.48669 | 15 | 111 | 3.612 | 3.16 | 12.96764 | 17 | 99 | 10 | 2.308 | 2.54 | 9.2255 | 79 | 124 | 378.9136 | 1 | 1
101 | 1.461 | 3.44 | 13.61806 | 8 | 63 | 3.612 | 3.16 | 12.96764 | 17 | 99 | 3.612 | 3.16 | 12.96764 | 17 | 99 | 3.612 | 3.16 | 12.96764 | 17 | 99 | 1 | 0.179 | 1.36 | 6.5615 | 21 | 148 | 2222.1 | 1 | 1
102 | 0.279 | 2.04 | 8.29803 | 5 | 85 | 0.279 | 2.04 | 8.29803 | 5 | 85 | 3.401 | 3.98 | 17.42282 | 9 | 64 | 3.401 | 3.98 | 17.42282 | 9 | 64 | 1 | 0.179 | 1.36 | 6.5615 | 21 | 148 | 2222.1 | 1 | 0
103 | 3.612 | 3.16 | 12.96764 | 17 | 99 | 0.746 | 2.19 | 10.48669 | 15 | 111 | 3.612 | 3.16 | 12.96764 | 17 | 99 | 2.077 | 2.58 | 10.36001 | 16 | 103 | 2 | 0.075 | 1.54 | 6.8281 | 22 | 136 | 1411.72 | 1 | 1
104 | 0.279 | 2.04 | 8.29803 | 5 | 85 | -0.07 | 3.04 | 14.53414 | 7 | 71 | 0.279 | 2.04 | 8.29803 | 5 | 85 | 1.461 | 3.44 | 13.61806 | 8 | 63 | 2 | 0.075 | 1.54 | 6.8281 | 22 | 136 | 1411.72 | 0 | 1
105 | 0.279 | 2.04 | 8.29803 | 5 | 85 | 1.262 | 2.55 | 11.2603 | 6 | 75 | -0.07 | 3.04 | 14.53414 | 7 | 71 | 1.461 | 3.44 | 13.61806 | 8 | 63 | 2 | 0.075 | 1.54 | 6.8281 | 22 | 136 | 1411.72 | 0 | 1
106 | 1.262 | 2.55 | 11.2603 | 6 | 75 | 1.262 | 2.55 | 11.2603 | 6 | 75 | 1.262 | 2.55 | 11.2603 | 6 | 75 | 1.461 | 3.44 | 13.61806 | 8 | 63 | 5 | 0.675 | 1.66 | 6.7665 | 24 | 122 | 1281.7 | 0 | 0
107 | 3.401 | 3.98 | 17.42282 | 9 | 64 | 3.612 | 3.16 | 12.96764 | 17 | 99 | 3.612 | 3.16 | 12.96764 | 17 | 99 | 1.389 | 1.9 | 8.15169 | 14 | 116 | 5 | -0.5 | 1.55 | 7.43402 | 25 | 119 | 1037.3824 | 1 | 1
108 | 2.077 | 2.58 | 10.36001 | 16 | 103 | 1.461 | 3.44 | 13.61806 | 8 | 63 | 2.077 | 2.58 | 10.36001 | 16 | 103 | 3.612 | 3.16 | 12.96764 | 17 | 99 | 5 | -0.5 | 1.55 | 7.43402 | 25 | 119 | 1037.3824 | 1 | 1
109 | -0.07 | 3.04 | 14.53414 | 7 | 71 | 3.401 | 3.98 | 17.42282 | 9 | 64 | -0.07 | 3.04 | 14.53414 | 7 | 71 | 0.746 | 2.19 | 10.48669 | 15 | 111 | 5 | -0.5 | 1.55 | 7.43402 | 25 | 119 | 1037.3824 | 1 | 0
110 | 1.262 | 2.55 | 11.2603 | 6 | 75 | 1.262 | 2.55 | 11.2603 | 6 | 75 | 2.077 | 2.58 | 10.36001 | 16 | 103 | 2.077 | 2.58 | 10.36001 | 16 | 103 | 6 | 0.153 | 1.83 | 7.9024 | 26 | 116 | 1644.8948 | 1 | 1
111 | 2.077 | 2.58 | 10.36001 | 16 | 103 | 2.077 | 2.58 | 10.36001 | 16 | 103 | 3.401 | 3.98 | 17.42282 | 9 | 64 | 1.389 | 1.9 | 8.15169 | 14 | 116 | 6 | 0.153 | 1.83 | 7.9024 | 26 | 116 | 1644.8948 | 0 | 0
112 | 0.279 | 2.04 | 8.29803 | 5 | 85 | 1.262 | 2.55 | 11.2603 | 6 | 75 | 1.461 | 3.44 | 13.61806 | 8 | 63 | 2.077 | 2.58 | 10.36001 | 16 | 103 | 6 | 0.153 | 1.83 | 7.9024 | 26 | 116 | 1644.8948 | 1 | 1
113 | -0.07 | 3.04 | 14.53414 | 7 | 71 | 1.262 | 2.55 | 11.2603 | 6 | 75 | 1.262 | 2.55 | 11.2603 | 6 | 75 | -0.07 | 3.04 | 14.53414 | 7 | 71 | 7 | 0.662 | 1.88 | 7.881 | 27 | 111 | 1001.4928 | 1 | 1
114 | 0.279 | 2.04 | 8.29803 | 5 | 85 | 0.279 | 2.04 | 8.29803 | 5 | 85 | -0.07 | 3.04 | 14.53414 | 7 | 71 | 1.389 | 1.9 | 8.15169 | 14 | 116 | 7 | 0.662 | 1.88 | 7.881 | 27 | 111 | 1001.4928 | 1 | 0
115 | -0.07 | 3.04 | 14.53414 | 7 | 71 | -0.07 | 3.04 | 14.53414 | 7 | 71 | 1.389 | 1.9 | 8.15169 | 14 | 116 | 0.746 | 2.19 | 10.48669 | 15 | 111 | 7 | 0.662 | 1.88 | 7.881 | 27 | 111 | 1001.4928 | 1 | 1
116 | 3.401 | 3.98 | 17.42282 | 9 | 64 | 1.461 | 3.44 | 13.61806 | 8 | 63 | 1.461 | 3.44 | 13.61806 | 8 | 63 | 2.077 | 2.58 | 10.36001 | 16 | 103 | 7 | 0.662 | 1.88 | 7.881 | 27 | 111 | 1001.4928 | 1 | 1
117 | 1.262 | 2.55 | 11.2603 | 6 | 75 | 1.461 | 3.44 | 13.61806 | 8 | 63 | 1.262 | 2.55 | 11.2603 | 6 | 75 | 3.401 | 3.98 | 17.42282 | 9 | 64 | 7 | 0.662 | 1.88 | 7.881 | 27 | 111 | 1001.4928 | 1 | 1
118 | 0.279 | 2.04 | 8.29803 | 5 | 85 | 0.279 | 2.04 | 8.29803 | 5 | 85 | 1.461 | 3.44 | 13.61806 | 8 | 63 | 2.077 | 2.58 | 10.36001 | 16 | 103 | 8 | 1.157 | 1.91 | 7.6398 | 28 | 110 | 669.3024 | 1 | 1
119 | 1.461 | 3.44 | 13.61806 | 8 | 63 | 0.746 | 2.19 | 10.48669 | 15 | 111 | 1.461 | 3.44 | 13.61806 | 8 | 63 | 3.612 | 3.16 | 12.96764 | 17 | 99 | 8 | 1.157 | 1.91 | 7.6398 | 28 | 110 | 669.3024 | 1 | 1
120 | 1.461 | 3.44 | 13.61806 | 8 | 63 | -0.07 | 3.04 | 14.53414 | 7 | 71 | -0.07 | 3.04 | 14.53414 | 7 | 71 | 1.461 | 3.44 | 13.61806 | 8 | 63 | 10 | 1.235 | 1.9 | 7.72638 | 29 | 112 | 492.144 | 0 | 1
121 | 0.279 | 2.04 | 8.29803 | 5 | 85 | 1.389 | 1.9 | 8.15169 | 14 | 116 | 0.746 | 2.19 | 10.48669 | 15 | 111 | 2.077 | 2.58 | 10.36001 | 16 | 103 | 10 | 1.235 | 1.9 | 7.72638 | 29 | 112 | 492.144 | 1 | 1
122 | 1.389 | 1.9 | 8.15169 | 14 | 116 | 1.389 | 1.9 | 8.15169 | 14 | 116 | 0.279 | 2.04 | 8.29803 | 5 | 85 | 1.461 | 3.44 | 13.61806 | 8 | 63 | 5 | 0.747 | 2.16 | 7.09243 | 42 | 138 | 1404.1 | 1 | 1
123 | 1.461 | 3.44 | 13.61806 | 8 | 63 | 3.612 | 3.16 | 12.96764 | 17 | 99 | 3.612 | 3.16 | 12.96764 | 17 | 99 | 3.401 | 3.98 | 17.42282 | 9 | 64 | 5 | 0.747 | 2.16 | 7.09243 | 42 | 138 | 1404.1 | 1 | 1
124 | -0.07 | 3.04 | 14.53414 | 7 | 71 | 1.389 | 1.9 | 8.15169 | 14 | 116 | 2.077 | 2.58 | 10.36001 | 16 | 103 | 3.612 | 3.16 | 12.96764 | 17 | 99 | 5 | 0.747 | 2.16 | 7.09243 | 42 | 138 | 1404.1 | 1 | 1
125 | 0.279 | 2.04 | 8.29803 | 5 | 85 | 0.746 | 2.19 | 10.48669 | 15 | 111 | 0.746 | 2.19 | 10.48669 | 15 | 111 | 1.461 | 3.44 | 13.61806 | 8 | 63 | 5 | 0.55 | 1.9 | 7.28 | 43 | 128 | 762.4662 | 0 | 1
126 | 0.279 | 2.04 | 8.29803 | 5 | 85 | -0.07 | 3.04 | 14.53414 | 7 | 71 | 1.461 | 3.44 | 13.61806 | 8 | 63 | 0.746 | 2.19 | 10.48669 | 15 | 111 | 5 | 0.55 | 1.9 | 7.28 | 43 | 128 | 762.4662 | 0 | 1
127 | 0.279 | 2.04 | 8.29803 | 5 | 85 | 1.262 | 2.55 | 11.2603 | 6 | 75 | 0.279 | 2.04 | 8.29803 | 5 | 85 | 1.262 | 2.55 | 11.2603 | 6 | 75 | 8 | 1.142 | 2.28 | 7.4589 | 45 | 125 | 933.7658 | 1 | 0
128 | 1.389 | 1.9 | 8.15169 | 14 | 116 | 1.389 | 1.9 | 8.15169 | 14 | 116 | 1.262 | 2.55 | 11.2603 | 6 | 75 | 3.401 | 3.98 | 17.42282 | 9 | 64 | 8 | 1.142 | 2.28 | 7.4589 | 45 | 125 | 933.7658 | 1 | 1
129 | 2.077 | 2.58 | 10.36001 | 16 | 103 | 2.077 | 2.58 | 10.36001 | 16 | 103 | 3.401 | 3.98 | 17.42282 | 9 | 64 | 3.612 | 3.16 | 12.96764 | 17 | 99 | 8 | 1.142 | 2.28 | 7.4589 | 45 | 125 | 933.7658 | 1 | 1
130 | 1.461 | 3.44 | 13.61806 | 8 | 63 | 0.746 | 2.19 | 10.48669 | 15 | 111 | 0.746 | 2.19 | 10.48669 | 15 | 111 | 3.612 | 3.16 | 12.96764 | 17 | 99 | 10 | 0.562 | 2.2 | 8.3369 | 46 | 120 | 491.7616 | 1 | 1
131 | 2.077 | 2.58 | 10.36001 | 16 | 103 | -0.07 | 3.04 | 14.53414 | 7 | 71 | 2.077 | 2.58 | 10.36001 | 16 | 103 | 3.612 | 3.16 | 12.96764 | 17 | 99 | 10 | 0.562 | 2.2 | 8.3369 | 46 | 120 | 491.7616 | 1 | 1
132 | 3.401 | 3.98 | 17.42282 | 9 | 64 | -0.07 | 3.04 | 14.53414 | 7 | 71 | -0.07 | 3.04 | 14.53414 | 7 | 71 | 0.746 | 2.19 | 10.48669 | 15 | 111 | 10 | 1.304 | 1.93 | 7.5762 | 47 | 128 | 314.3152 | 1 | 1
133 | 2.077 | 2.58 | 10.36001 | 16 | 103 | 0.279 | 2.04 | 8.29803 | 5 | 85 | 2.077 | 2.58 | 10.36001 | 16 | 103 | 1.262 | 2.55 | 11.2603 | 6 | 75 | 10 | 1.304 | 1.93 | 7.5762 | 47 | 128 | 314.3152 | 1 | 1
134 | 1.389 | 1.9 | 8.15169 | 14 | 116 | 1.389 | 1.9 | 8.15169 | 14 | 116 | 1.461 | 3.44 | 13.61806 | 8 | 63 | 3.612 | 3.16 | 12.96764 | 17 | 99 | 10 | -0.7 | 1.69 | 8.9938 | 48 | 136 | 271.02 | 1 | 1
135 | 1.262 | 2.55 | 11.2603 | 6 | 75 | 1.262 | 2.55 | 11.2603 | 6 | 75 | 1.262 | 2.55 | 11.2603 | 6 | 75 | 2.077 | 2.58 | 10.36001 | 16 | 103 | 2 | 0.178 | 1.3 | 6.82507 | 72 | 152 | 888.12 | 1 | 0
136 | 3.612 | 3.16 | 12.96764 | 17 | 99 | 1.262 | 2.55 | 11.2603 | 6 | 75 | 1.262 | 2.55 | 11.2603 | 6 | 75 | 3.612 | 3.16 | 12.96764 | 17 | 99 | 2 | 0.178 | 1.3 | 6.82507 | 72 | 152 | 888.12 | 1 | 1
137 | 3.612 | 3.16 | 12.96764 | 17 | 99 | 3.401 | 3.98 | 17.42282 | 9 | 64 | 3.401 | 3.98 | 17.42282 | 9 | 64 | 3.612 | 3.16 | 12.96764 | 17 | 99 | 2 | 0.178 | 1.3 | 6.82507 | 72 | 152 | 888.12 | 1 | 1
138 | 3.401 | 3.98 | 17.42282 | 9 | 64 | 3.401 | 3.98 | 17.42282 | 9 | 64 | 0.279 | 2.04 | 8.29803 | 5 | 85 | -0.07 | 3.04 | 14.53414 | 7 | 71 | 2 | 0.178 | 1.3 | 6.82507 | 72 | 152 | 888.12 | 0 | 1
139 | 0.746 | 2.19 | 10.48669 | 15 | 111 | 0.746 | 2.19 | 10.48669 | 15 | 111 | 1.262 | 2.55 | 11.2603 | 6 | 75 | 3.401 | 3.98 | 17.42282 | 9 | 64 | 3 | 0.328 | 1.5 | 7.5496 | 73 | 146 | 2819.033 | 1 | 1
140 | 0.279 | 2.04 | 8.29803 | 5 | 85 | 3.401 | 3.98 | 17.42282 | 9 | 64 | 3.401 | 3.98 | 17.42282 | 9 | 64 | 3.612 | 3.16 | 12.96764 | 17 | 99 | 3 | 0.328 | 1.5 | 7.5496 | 73 | 146 | 2819.033 | 1 | 1
141 | 1.262 | 2.55 | 11.2603 | 6 | 75 | 0.746 | 2.19 | 10.48669 | 15 | 111 | 1.262 | 2.55 | 11.2603 | 6 | 75 | 0.746 | 2.19 | 10.48669 | 15 | 111 | 4 | 0.816 | 2.36 | 7.864 | 74 | 137 | 1695.16256 | 1 | 1
142 | -0.07 | 3.04 | 14.53414 | 7 | 71 | -0.07 | 3.04 | 14.53414 | 7 | 71 | 1.389 | 1.9 | 8.15169 | 14 | 116 | 2.077 | 2.58 | 10.36001 | 16 | 103 | 4 | 0.816 | 2.36 | 7.864 | 74 | 137 | 1695.16256 | 1 | 1
143 | 3.612 | 3.16 | 12.96764 | 17 | 99 | 1.262 | 2.55 | 11.2603 | 6 | 75 | 3.612 | 3.16 | 12.96764 | 17 | 99 | 1.461 | 3.44 | 13.61806 | 8 | 63 | 5 | 0.06 | 1.9 | 7.8335 | 75 | 131 | 2050.1774 | 1 | 1
144 | 0.279 | 2.04 | 8.29803 | 5 | 85 | -0.07 | 3.04 | 14.53414 | 7 | 71 | 0.279 | 2.04 | 8.29803 | 5 | 85 | 0.746 | 2.19 | 10.48669 | 15 | 111 | 5 | 0.06 | 1.9 | 7.8335 | 75 | 131 | 2050.1774 | 1 | 1
145 | 3.401 | 3.98 | 17.42282 | 9 | 64 | 3.612 | 3.16 | 12.96764 | 17 | 99 | 3.401 | 3.98 | 17.42282 | 9 | 64 | 3.612 | 3.16 | 12.96764 | 17 | 99 | 6 | 1.077 | 2.2 | 8.4382 | 76 | 129 | 1156.13 | 1 | 1
146 | 0.279 | 2.04 | 8.29803 | 5 | 85 | 3.401 | 3.98 | 17.42282 | 9 | 64 | 3.401 | 3.98 | 17.42282 | 9 | 64 | 1.262 | 2.55 | 11.2603 | 6 | 75 | 6 | 1.077 | 2.2 | 8.4382 | 76 | 129 | 1156.13 | 1 | 1
147 | 2.077 | 2.58 | 10.36001 | 16 | 103 | 2.077 | 2.58 | 10.36001 | 16 | 103 | 0.279 | 2.04 | 8.29803 | 5 | 85 | 1.461 | 3.44 | 13.61806 | 8 | 63 | 7 | 1.564 | 2.2 | 8.967 | 77 | 122 | 916.964 | 0 | 1
148 | -0.07 | 3.04 | 14.53414 | 7 | 71 | -0.07 | 3.04 | 14.53414 | 7 | 71 | 3.401 | 3.98 | 17.42282 | 9 | 64 | 0.746 | 2.19 | 10.48669 | 15 | 111 | 7 | 1.564 | 2.2 | 8.967 | 77 | 122 | 916.964 | 1 | 1
149 | 0.279 | 2.04 | 8.29803 | 5 | 85 | 0.279 | 2.04 | 8.29803 | 5 | 85 | 0.279 | 2.04 | 8.29803 | 5 | 85 | 1.461 | 3.44 | 13.61806 | 8 | 63 | 9 | 2.125 | 2.28 | 8.9587 | 78 | 123 | 642.8 | 0 | 1
150 | 3.612 | 3.16 | 12.96764 | 17 | 99 | 1.461 | 3.44 | 13.61806 | 8 | 63 | 3.612 | 3.16 | 12.96764 | 17 | 99 | 3.401 | 3.98 | 17.42282 | 9 | 64 | 9 | 2.125 | 2.28 | 8.9587 | 78 | 123 | 642.8 | 1 | 1