## Sheet1
ID | Name | electron affinity(eV)-E_aff_nm | Pauling electronegativity-E_ele_nm | First ionization energy-Inm | Atomic number_Nnm | Covalent radius(pm)-rnm | N_same | D(ai) | d electrons-Nd | Electron affinity(eV)-E_aff_m | Pauling electronegativity-E_ele_m | First ionization energy-Im | Atomic number_Nm | Covalent radius(pm)-rm | G(H)
1 |  | 1.5915 | 2.5225 | 11.30033 | 13.25 | 99 | 3 | 2.4599 | 1 | 0.179 | 1.36 | 6.5615 | 21 | 148 | -11.8155822
2 |  | 0.70275 | 2.33 | 10.9148025 | 12.75 | 102.25 | 3 | 3.75767 | 1 | 0.179 | 1.36 | 6.5615 | 21 | 148 | -11.87633774
3 |  | 1.2835 | 2.105 | 8.740355 | 12.25 | 105 | 3 | 3.75767 | 1 | 0.179 | 1.36 | 6.5615 | 21 | 148 | -13.72069624
4 |  | 1.9585 | 2.795 | 11.6102175 | 11.5 | 88.75 | 3 | 2.84066 | 2 | 0.075 | 1.54 | 6.8281 | 22 | 136 | -9.14006603
5 |  | 1.262 | 2.55 | 11.2603 | 6 | 75 | 4 | 2.4599 | 3 | 0.527 | 1.63 | 6.7462 | 23 | 134 | -2.055803
6 |  | 2.33975 | 2.6025 | 11.143415 | 15.75 | 106.25 | 3 | 2.84066 | 3 | 0.527 | 1.63 | 6.7462 | 23 | 134 | -17.12504187
7 |  | 1.56325 | 3.475 | 14.79827 | 8 | 65.25 | 3 | 2.84066 | 3 | 0.527 | 1.63 | 6.7462 | 23 | 134 | -7.742084
8 |  | 1.59025 | 2.6975 | 11.2061925 | 13.75 | 95 | 3 | 3.75767 | 3 | 0.527 | 1.63 | 6.7462 | 23 | 134 | -6.86883037
9 |  | 1.16475 | 2.2975 | 10.289745 | 10.25 | 94.25 | 3 | 3.75767 | 3 | 0.527 | 1.63 | 6.7462 | 23 | 134 | -7.79382611
10 |  | 1.7175 | 3.04 | 13.1969675 | 9.5 | 78.25 | 0 | 0 | 5 | 0.675 | 1.66 | 6.7665 | 24 | 122 | -5.53887523
11 |  | 2.128 | 2.6275 | 11.0435875 | 16 | 104 | 3 | 2.84066 | 5 | -0.5 | 1.55 | 7.43402 | 25 | 119 | -7.91067648
12 |  | 2.05325 | 2.71 | 11.4620625 | 11.25 | 88 | 3 | 3.75767 | 5 | -0.5 | 1.55 | 7.43402 | 25 | 119 | -7.82436967
13 |  | 0.67075 | 2.7125 | 12.478745 | 11.25 | 89 | 3 | 3.75767 | 5 | -0.5 | 1.55 | 7.43402 | 25 | 119 | -3.18620142
14 |  | 1.4115 | 2.385 | 10.42335 | 15.5 | 107 | 2 | 2.4599 | 6 | 0.153 | 1.83 | 7.9024 | 26 | 116 | -4.260407
15 |  | 1.178 | 2.31 | 9.32902 | 10.5 | 94 | 2 | 3.75767 | 6 | 0.153 | 1.83 | 7.9024 | 26 | 116 | -1.91886
16 |  | 0.35025 | 2.6675 | 12.1566525 | 6.25 | 75.5 | 3 | 2.4599 | 6 | 0.153 | 1.83 | 7.9024 | 26 | 116 | 1.447736
17 |  | 0.8995 | 3.0275 | 13.0642375 | 9.5 | 77 | 3 | 2.4599 | 6 | 0.153 | 1.83 | 7.9024 | 26 | 116 | 2.215164
18 |  | 0.46925 | 2.255 | 9.8204725 | 7.75 | 89.25 | 3 | 2.4599 | 6 | 0.153 | 1.83 | 7.9024 | 26 | 116 | -1.809549
19 |  | 1.6145 | 2.455 | 10.5060575 | 10.5 | 95.25 | 3 | 2.84066 | 6 | 0.153 | 1.83 | 7.9024 | 26 | 116 | -5.3362092
20 |  | 1.3435 | 2.61 | 11.0725875 | 8.5 | 82.25 | 3 | 2.84066 | 6 | 0.153 | 1.83 | 7.9024 | 26 | 116 | -2.517119
21 |  | 3.12275 | 3.425 | 14.5433225 | 12.75 | 82.5 | 3 | 2.84066 | 6 | 0.153 | 1.83 | 7.9024 | 26 | 116 | -5.41324192
22 |  | 0.72075 | 2.715 | 12.281395 | 11.25 | 89 | 3 | 3.75767 | 6 | 0.153 | 1.83 | 7.9024 | 26 | 116 | 0.3389373
23 |  | 0.48725 | 2.64 | 11.187065 | 6.25 | 76 | 3 | 3.75767 | 6 | 0.153 | 1.83 | 7.9024 | 26 | 116 | 0.7122009
24 |  | 1.024 | 2.525 | 10.1435325 | 8.5 | 84 | 3 | 2.4599 | 7 | 0.662 | 1.88 | 7.881 | 27 | 111 | 0.06158055
25 |  | 1.3365 | 2.6875 | 11.628615 | 11.25 | 88 | 3 | 2.84066 | 7 | 0.662 | 1.88 | 7.881 | 27 | 111 | 1.99199876
26 |  | 1.8695 | 3.2975 | 14.9666175 | 10 | 77.5 | 3 | 2.84066 | 7 | 0.662 | 1.88 | 7.881 | 27 | 111 | -5.513361
27 |  | 1.6505 | 3.225 | 13.2392425 | 7.5 | 68.75 | 3 | 3.75767 | 7 | 0.662 | 1.88 | 7.881 | 27 | 111 | -5.97797983
28 |  | 1.2075 | 2.5975 | 11.4352125 | 13.5 | 97 | 3 | 2.84066 | 8 | 1.157 | 1.91 | 7.6398 | 28 | 110 | 3.04575055
29 |  | 0.885 | 3.025 | 13.6972825 | 7 | 72.75 | 3 | 2.84066 | 8 | 1.157 | 1.91 | 7.6398 | 28 | 110 | 0.7858897
30 |  | 1.024 | 2.525 | 10.1435325 | 8.5 | 84 | 3 | 2.84066 | 8 | 1.157 | 1.91 | 7.6398 | 28 | 110 | 1.459453
31 |  | 1.36825 | 2.525 | 10.8514625 | 13.25 | 98.25 | 3 | 3.75767 | 8 | 1.157 | 1.91 | 7.6398 | 28 | 110 | -1.225628
32 |  | 2.5005 | 2.53 | 10.559665 | 15.5 | 107.5 | 2 | 2.4599 | 10 | 1.235 | 1.9 | 7.72638 | 29 | 112 | -13.1675
33 |  | 2.63875 | 3.335 | 14.47306 | 12.5 | 83.25 | 3 | 2.84066 | 10 | 1.235 | 1.9 | 7.72638 | 29 | 112 | -10.27542
34 |  | 1.751 | 2.625 | 10.6224425 | 13.5 | 96.25 | 3 | 2.84066 | 10 | 1.235 | 1.9 | 7.72638 | 29 | 112 | -6.80883677
35 |  | 1.58 | 2.5 | 10.95129 | 13 | 100.5 | 3 | 2.84066 | 10 | 1.235 | 1.9 | 7.72638 | 29 | 112 | -8.03450294
36 |  | 1.89275 | 2.805 | 11.74663 | 9 | 83.25 | 3 | 2.84066 | 10 | 1.235 | 1.9 | 7.72638 | 29 | 112 | -5.928148
37 |  | 2.083 | 3.02 | 13.2690725 | 11.75 | 87.5 | 0 | 0 | 10 | 1.235 | 1.9 | 7.72638 | 29 | 112 | -7.8603262
38 |  | 0.31275 | 3.14 | 14.30512 | 7.25 | 69 | 3 | 2.4599 | 10 | -0.6 | 1.65 | 9.3942 | 30 | 118 | -0.00515859
39 |  | 1.9455 | 2.6 | 10.632835 | 11 | 92 | 2 | 2.4599 | 10 | -0.6 | 1.65 | 9.3942 | 30 | 118 | -6.3738053
40 |  | 2.64075 | 2.8625 | 11.8888975 | 14 | 94 | 3 | 2.4599 | 10 | -0.6 | 1.65 | 9.3942 | 30 | 118 | -9.64920328
41 |  | 1.38625 | 2.91 | 12.218055 | 11.75 | 85 | 3 | 2.4599 | 10 | -0.6 | 1.65 | 9.3942 | 30 | 118 | -4.4402056
42 |  | 0.97425 | 2.3025 | 9.5540925 | 8 | 87 | 3 | 2.4599 | 10 | -0.6 | 1.65 | 9.3942 | 30 | 118 | -2.163043
43 |  | 0.4 | 2.89 | 12.7460925 | 6.75 | 72.5 | 3 | 2.84066 | 10 | -0.6 | 1.65 | 9.3942 | 30 | 118 | -1.420871
44 |  | 1.05375 | 2.5925 | 11.462935 | 11 | 90 | 3 | 3.75767 | 10 | -0.6 | 1.65 | 9.3942 | 30 | 118 | -4.98905942
45 |  | 0.382 | 2.505 | 11.3795 | 8.25 | 85.75 | 3 | 3.75767 | 10 | -0.6 | 1.65 | 9.3942 | 30 | 118 | -4.20470661
46 |  | 0.134 | 2.8275 | 13.5222775 | 9 | 81 | 3 | 2.4599 | 5 | 0.747 | 2.16 | 7.09243 | 42 | 138 | -1.758728
47 |  | 1.75275 | 3.26 | 14.4194525 | 7.5 | 71 | 3 | 2.84066 | 5 | 0.55 | 1.9 | 7.28 | 43 | 128 | -8.62640915
48 |  | 0.87 | 2.74 | 10.958045 | 6.5 | 74 | 2 | 3.75767 | 7 | 1.046 | 2.2 | 7.3605 | 44 | 125 | -2.06043762
49 |  | 1.358 | 2.4475 | 10.206 | 8.25 | 86 | 3 | 3.75767 | 7 | 1.046 | 2.2 | 7.3605 | 44 | 125 | -2.856581
50 |  | 2.434 | 3.2825 | 13.817205 | 10 | 75.25 | 0 | 0 | 7 | 1.046 | 2.2 | 7.3605 | 44 | 125 | -6.58950905
51 |  | 1.733 | 2.24 | 9.25585 | 15 | 109.5 | 2 | 3.75767 | 8 | 1.142 | 2.28 | 7.4589 | 45 | 125 | -9.99508458
52 |  | 1.70125 | 2.4025 | 10.0330025 | 13 | 99.25 | 3 | 2.4599 | 10 | 0.562 | 2.2 | 8.3369 | 46 | 120 | -7.05905047
53 |  | 3.0215 | 3.435 | 14.24404 | 12.75 | 81.25 | 3 | 2.4599 | 10 | 0.562 | 2.2 | 8.3369 | 46 | 120 | -11.32589346
54 |  | 1.89625 | 3.3525 | 13.97981 | 7.75 | 66.25 | 3 | 2.4599 | 10 | 0.562 | 2.2 | 8.3369 | 46 | 120 | -6.878885
55 |  | 1.0285 | 3.1175 | 13.25764 | 7.25 | 68 | 3 | 2.84066 | 10 | 0.562 | 2.2 | 8.3369 | 46 | 120 | 0.2684997
56 |  | 1.89275 | 2.805 | 11.74663 | 9 | 83.25 | 3 | 2.84066 | 10 | 0.562 | 2.2 | 8.3369 | 46 | 120 | -6.90458621
57 |  | 1.13275 | 2.68 | 11.8536875 | 8.75 | 81 | 3 | 2.84066 | 10 | 0.562 | 2.2 | 8.3369 | 46 | 120 | -1.88612474
58 |  | 2.308 | 2.765 | 11.9205675 | 13.75 | 96 | 3 | 3.75767 | 10 | 0.562 | 2.2 | 8.3369 | 46 | 120 | -11.32735967
59 |  | 1.913 | 2.3775 | 10.13283 | 12.75 | 101.5 | 3 | 3.75767 | 10 | 0.562 | 2.2 | 8.3369 | 46 | 120 | -9.75590095
60 |  | 0.5125 | 2.115 | 9.39236 | 10 | 98 | 2 | 2.84066 | 10 | 1.304 | 1.93 | 7.5762 | 47 | 128 | -6.16897406
61 |  | 0.8635 | 2.2575 | 10.3310525 | 12.5 | 103.5 | 3 | 2.84066 | 10 | 1.304 | 1.93 | 7.5762 | 47 | 128 | -8.72302691
62 |  | 3.05625 | 2.845 | 11.7636525 | 16.25 | 103.25 | 3 | 2.4599 | 10 | -0.7 | 1.69 | 8.9938 | 48 | 136 | -20.54537193
63 |  | 2.38125 | 3.4875 | 14.931 | 8 | 66.5 | 3 | 2.4599 | 10 | -0.7 | 1.69 | 8.9938 | 48 | 136 | -7.316362
64 |  | 2.51175 | 2.7725 | 11.695495 | 16.25 | 103 | 3 | 2.4599 | 10 | -0.7 | 1.69 | 8.9938 | 48 | 136 | -21.93838968
65 |  | 0.4 | 2.89 | 12.7460925 | 6.75 | 72.5 | 3 | 2.84066 | 10 | -0.7 | 1.69 | 8.9938 | 48 | 136 | -2.86026652
66 |  | 0.97425 | 2.3025 | 9.5540925 | 8 | 87 | 3 | 2.84066 | 10 | -0.7 | 1.69 | 8.9938 | 48 | 136 | -4.48656082
67 |  | 1.5065 | 2.3225 | 9.9760125 | 12.75 | 102.75 | 0 | 0 | 10 | -0.7 | 1.69 | 8.9938 | 48 | 136 | -12.34444615
68 |  | 1.84 | 3.01 | 12.860425 | 7 | 74.5 | 2 | 3.75767 | 2 | 0.178 | 1.3 | 6.82507 | 72 | 152 | -7.09973844
69 |  | 1.03575 | 2.2075 | 10.0963425 | 12.5 | 103.25 | 3 | 2.4599 | 2 | 0.178 | 1.3 | 6.82507 | 72 | 152 | -14.50228621
70 |  | 1.358 | 2.4475 | 10.206 | 8.25 | 86 | 3 | 2.4599 | 2 | 0.178 | 1.3 | 6.82507 | 72 | 152 | -9.81459614
71 |  | 1.20575 | 2.85 | 13.232585 | 11.5 | 89.25 | 3 | 2.84066 | 2 | 0.178 | 1.3 | 6.82507 | 72 | 152 | -10.39609
72 |  | 1.5405 | 2.475 | 10.6167525 | 13.25 | 98 | 3 | 3.75767 | 2 | 0.178 | 1.3 | 6.82507 | 72 | 152 | -12.93042736
73 |  | 2.241 | 2.95 | 11.9628425 | 11.75 | 86.5 | 3 | 2.4599 | 3 | 0.328 | 1.5 | 7.5496 | 73 | 146 | -14.84913846
74 |  | 1.59025 | 2.6975 | 11.2061925 | 13.75 | 95 | 3 | 2.4599 | 3 | 0.328 | 1.5 | 7.5496 | 73 | 146 | -13.28200935
75 |  | 1.4975 | 2.395 | 10.258075 | 10.5 | 92.25 | 3 | 2.4599 | 3 | 0.328 | 1.5 | 7.5496 | 73 | 146 | -8.084583
76 |  | 0.671 | 2.4925 | 11.691955 | 10.75 | 92 | 3 | 2.84066 | 3 | 0.328 | 1.5 | 7.5496 | 73 | 146 | -6.136734
77 |  | 2.2025 | 3.175 | 14.1481575 | 9.75 | 78.5 | 3 | 2.84066 | 3 | 0.328 | 1.5 | 7.5496 | 73 | 146 | -12.45956511
78 |  | 0.79 | 2.08 | 9.355775 | 12.25 | 105.75 | 3 | 2.4599 | 4 | 0.816 | 2.36 | 7.864 | 74 | 137 | -11.9512391
79 |  | 1.20575 | 2.85 | 13.232585 | 11.5 | 89.25 | 3 | 2.84066 | 4 | 0.816 | 2.36 | 7.864 | 74 | 137 | -8.28545842
80 |  | 0.554 | 2.675 | 11.93158 | 8.75 | 82.5 | 3 | 2.84066 | 4 | 0.816 | 2.36 | 7.864 | 74 | 137 | -3.78244497
81 |  | 1.616 | 3.27 | 13.684475 | 10 | 74 | 3 | 2.84066 | 4 | 0.816 | 2.36 | 7.864 | 74 | 137 | -9.69939469
82 |  | 1.8465 | 3.13 | 13.39037 | 7.25 | 69.25 | 3 | 3.75767 | 4 | 0.816 | 2.36 | 7.864 | 74 | 137 | -9.23586709
83 |  | 0.9925 | 2.3475 | 10.524455 | 10.25 | 94.5 | 3 | 2.84066 | 5 | 0.06 | 1.9 | 7.8335 | 75 | 131 | 9.54864649
84 |  | -0.07 | 3.04 | 14.53414 | 7 | 71 | 4 | 2.4599 | 6 | 1.077 | 2.2 | 8.4382 | 76 | 129 | -0.3145717
85 |  | 1.133 | 2.46 | 11.0668975 | 8.25 | 84 | 3 | 2.4599 | 6 | 1.077 | 2.2 | 8.4382 | 76 | 129 | -3.1947136
86 |  | 1.946 | 3.575 | 14.56925 | 8.25 | 63.25 | 3 | 2.4599 | 6 | 1.077 | 2.2 | 8.4382 | 76 | 129 | -10.35788773
87 |  | 1.89925 | 2.925 | 12.276575 | 9.25 | 78 | 3 | 2.4599 | 6 | 1.077 | 2.2 | 8.4382 | 76 | 129 | -3.007419
88 |  | 0.70275 | 2.33 | 10.9148025 | 12.75 | 102.25 | 3 | 2.84066 | 6 | 1.077 | 2.2 | 8.4382 | 76 | 129 | -7.80347818
89 |  | 1.6655 | 3.51 | 15.97848 | 8 | 67.5 | 2 | 3.75767 | 7 | 1.564 | 2.2 | 8.967 | 77 | 122 | -6.44142473
90 |  | 2.6725 | 2.7 | 11.111745 | 16 | 104.25 | 3 | 2.4599 | 7 | 1.564 | 2.2 | 8.967 | 77 | 122 | -13.65635875
91 |  | 3.5065 | 3.57 | 15.19523 | 13 | 81.5 | 2 | 2.4599 | 9 | 2.125 | 2.28 | 8.9587 | 78 | 123 | -14.61966535
92 |  | 2.223 | 2.565 | 10.59625 | 13.25 | 99.75 | 3 | 2.84066 | 9 | 2.125 | 2.28 | 8.9587 | 78 | 123 | -13.57723857
93 |  | 1.71825 | 3.305 | 14.864685 | 10 | 76.25 | 3 | 2.84066 | 9 | 2.125 | 2.28 | 8.9587 | 78 | 123 | -8.9077909
94 |  | 2.95075 | 3.255 | 13.9912425 | 12.25 | 85.75 | 3 | 2.84066 | 9 | 2.125 | 2.28 | 8.9587 | 78 | 123 | -10.02188608
95 |  | 0.808 | 2.465 | 10.7223675 | 10.75 | 92.5 | 3 | 3.75767 | 9 | 2.125 | 2.28 | 8.9587 | 78 | 123 | -5.89126492
96 |  | 1.8465 | 3.13 | 13.39037 | 7.25 | 69.25 | 3 | 2.4599 | 10 | 2.308 | 2.54 | 9.2255 | 79 | 124 | -3.84770258
97 |  | 1.9985 | 3.3875 | 15.16002 | 7.75 | 68.5 | 3 | 2.84066 | 10 | 2.308 | 2.54 | 9.2255 | 79 | 124 | -7.23805897
98 |  | 1.56175 | 2.455 | 9.9809275 | 10.75 | 93 | 3 | 2.84066 | 10 | 2.308 | 2.54 | 9.2255 | 79 | 124 | -5.7661478
99 |  | 1.20775 | 2.3775 | 10.6484225 | 13 | 100 | 3 | 3.75767 | 10 | 2.308 | 2.54 | 9.2255 | 79 | 124 | -7.55528232
100 |  | 2.0095 | 2.8425 | 12.293795 | 11.5 | 89.75 | 0 | 0 | 10 | 2.308 | 2.54 | 9.2255 | 79 | 124 | -10.82969466
101 |  | 3.07425 | 3.23 | 13.130245 | 14.75 | 90 | 3 | 2.4599 | 1 | 0.179 | 1.36 | 6.5615 | 21 | 148 | -18.05694607
102 |  | 1.84 | 3.01 | 12.860425 | 7 | 74.5 | 2 | 2.4599 | 1 | 0.179 | 1.36 | 6.5615 | 21 | 148 | -10.42894436
103 |  | 2.51175 | 2.7725 | 11.695495 | 16.25 | 103 | 3 | 3.75767 | 2 | 0.075 | 1.54 | 6.8281 | 22 | 136 | -17.72812835
104 |  | 0.48725 | 2.64 | 11.187065 | 6.25 | 76 | 3 | 3.75767 | 2 | 0.075 | 1.54 | 6.8281 | 22 | 136 | -3.240301
105 |  | 0.733 | 2.7675 | 11.9276325 | 6.5 | 73.5 | 0 | 0 | 2 | 0.075 | 1.54 | 6.8281 | 22 | 136 | -2.946249
106 |  | 1.31175 | 2.7725 | 11.84974 | 6.5 | 72 | 3 | 2.4599 | 5 | 0.675 | 1.66 | 6.7665 | 24 | 122 | -0.7937287
107 |  | 3.0035 | 3.05 | 12.8774475 | 14.25 | 94.5 | 3 | 2.84066 | 5 | -0.5 | 1.55 | 7.43402 | 25 | 119 | -14.01561686
108 |  | 2.30675 | 2.94 | 11.82643 | 14.25 | 92 | 3 | 3.75767 | 5 | -0.5 | 1.55 | 7.43402 | 25 | 119 | -5.0059751
109 |  | 1.00175 | 3.0625 | 14.2444475 | 9.5 | 79.25 | 3 | 3.75767 | 5 | -0.5 | 1.55 | 7.43402 | 25 | 119 | -5.25274343
110 |  | 1.6695 | 2.565 | 10.810155 | 11 | 89 | 2 | 2.4599 | 6 | 0.153 | 1.83 | 7.9024 | 26 | 116 | -2.34803073
111 |  | 1.3435 | 2.61 | 11.0725875 | 8.5 | 82.25 | 3 | 2.84066 | 6 | 0.153 | 1.83 | 7.9024 | 26 | 116 | -1.556486
112 |  | 1.26975 | 2.6525 | 10.8841 | 8.75 | 81.5 | 0 | 0 | 6 | 0.153 | 1.83 | 7.9024 | 26 | 116 | -1.430279
113 |  | 0.596 | 2.795 | 12.89722 | 6.5 | 73 | 2 | 2.84066 | 7 | 0.662 | 1.88 | 7.881 | 27 | 111 | -1.024691
114 |  | 0.46925 | 2.255 | 9.8204725 | 7.75 | 89.25 | 3 | 2.4599 | 7 | 0.662 | 1.88 | 7.881 | 27 | 111 | -0.05796465
115 |  | 2.257 | 2.7175 | 11.23699 | 13.75 | 95 | 3 | 2.84066 | 7 | 0.662 | 1.88 | 7.881 | 27 | 111 | 3.435912
116 |  | 2.1 | 3.36 | 13.7547375 | 10.25 | 73.25 | 3 | 2.84066 | 7 | 0.662 | 1.88 | 7.881 | 27 | 111 | -6.36656395
117 |  | 1.8465 | 3.13 | 13.39037 | 7.25 | 69.25 | 3 | 3.75767 | 7 | 0.662 | 1.88 | 7.881 | 27 | 111 | -4.066009
118 |  | 1.024 | 2.525 | 10.1435325 | 8.5 | 84 | 3 | 2.4599 | 8 | 1.157 | 1.91 | 7.6398 | 28 | 110 | -7.62059472
119 |  | 1.82 | 3.0575 | 12.6726125 | 12 | 84 | 3 | 3.75767 | 8 | 1.157 | 1.91 | 7.6398 | 28 | 110 | -9.43923153
120 |  | 0.6955 | 3.24 | 14.0761 | 7.5 | 67 | 2 | 2.84066 | 10 | 1.235 | 1.9 | 7.72638 | 29 | 112 | 0.10702
121 |  | 1.12275 | 2.1775 | 9.324105 | 12.5 | 103.75 | 0 | 0 | 10 | 1.235 | 1.9 | 7.72638 | 29 | 112 | -10.27549482
122 |  | 1.1295 | 2.32 | 9.5548675 | 10.25 | 95 | 3 | 2.4599 | 5 | 0.747 | 2.16 | 7.09243 | 42 | 138 | -7.63434466
123 |  | 3.0215 | 3.435 | 14.24404 | 12.75 | 81.25 | 3 | 2.84066 | 5 | 0.747 | 2.16 | 7.09243 | 42 | 138 | -14.27321608
124 |  | 1.752 | 2.67 | 11.50337 | 13.5 | 97.25 | 0 | 0 | 5 | 0.747 | 2.16 | 7.09243 | 42 | 138 | -15.19964705
125 |  | 0.808 | 2.465 | 10.7223675 | 10.75 | 92.5 | 3 | 2.84066 | 5 | 0.55 | 1.9 | 7.28 | 43 | 128 | -5.232422
126 |  | 0.604 | 2.6775 | 11.73423 | 8.75 | 82.5 | 0 | 0 | 5 | 0.55 | 1.9 | 7.28 | 43 | 128 | -4.473525
127 |  | 0.7705 | 2.295 | 9.779165 | 5.5 | 80 | 2 | 3.75767 | 8 | 1.142 | 2.28 | 7.4589 | 45 | 125 | -1.973208
128 |  | 1.86025 | 2.5825 | 11.246625 | 10.75 | 92.75 | 3 | 2.4599 | 8 | 1.142 | 2.28 | 7.4589 | 45 | 125 | -10.96225038
129 |  | 2.79175 | 3.075 | 12.77762 | 14.5 | 92.25 | 3 | 3.75767 | 8 | 1.142 | 2.28 | 7.4589 | 45 | 125 | -12.77448385
130 |  | 1.64125 | 2.745 | 11.88977 | 13.75 | 96 | 3 | 2.84066 | 10 | 0.562 | 2.2 | 8.3369 | 46 | 120 | -10.34457764
131 |  | 1.924 | 2.84 | 12.05545 | 14 | 94 | 3 | 3.75767 | 10 | 0.562 | 2.2 | 8.3369 | 46 | 120 | -8.549075
132 |  | 1.00175 | 3.0625 | 14.2444475 | 9.5 | 79.25 | 3 | 2.84066 | 10 | 1.304 | 1.93 | 7.5762 | 47 | 128 | -8.17707845
133 |  | 1.42375 | 2.4375 | 10.0695875 | 10.75 | 91.5 | 3 | 3.75767 | 10 | 1.304 | 1.93 | 7.5762 | 47 | 128 | -5.34936438
134 |  | 1.96275 | 2.6 | 10.72227 | 13.25 | 98.5 | 3 | 2.4599 | 10 | -0.7 | 1.69 | 8.9938 | 48 | 136 | -15.70201473
135 |  | 1.46575 | 2.5575 | 11.0352275 | 8.5 | 82 | 3 | 2.4599 | 2 | 0.178 | 1.3 | 6.82507 | 72 | 152 | -5.738334
136 |  | 2.437 | 2.855 | 12.11397 | 11.5 | 87 | 2 | 2.84066 | 2 | 0.178 | 1.3 | 6.82507 | 72 | 152 | -14.44471146
137 |  | 3.5065 | 3.57 | 15.19523 | 13 | 81.5 | 2 | 2.84066 | 2 | 0.178 | 1.3 | 6.82507 | 72 | 152 | -9.18496744
138 |  | 0.98675 | 2.7775 | 11.50521 | 9 | 80.5 | 3 | 3.75767 | 2 | 0.178 | 1.3 | 6.82507 | 72 | 152 | -7.91320735
139 |  | 1.53875 | 2.7275 | 12.414125 | 11.25 | 90.25 | 3 | 2.4599 | 3 | 0.328 | 1.5 | 7.5496 | 73 | 146 | -11.87392666
140 |  | 2.67325 | 3.29 | 14.0278275 | 10 | 78 | 3 | 2.84066 | 3 | 0.328 | 1.5 | 7.5496 | 73 | 146 | -12.73569517
141 |  | 1.004 | 2.37 | 10.873495 | 10.5 | 93 | 2 | 3.75767 | 4 | 0.816 | 2.36 | 7.864 | 74 | 137 | -9.76293998
142 |  | 0.8315 | 2.64 | 11.894995 | 11 | 90.25 | 3 | 2.4599 | 4 | 0.816 | 2.36 | 7.864 | 74 | 137 | -5.590871
143 |  | 2.48675 | 3.0775 | 12.70341 | 12 | 84 | 3 | 3.75767 | 5 | 0.06 | 1.9 | 7.8335 | 75 | 131 | -43.40223428
144 |  | 0.3085 | 2.3275 | 10.4042225 | 8 | 88 | 3 | 3.75767 | 5 | 0.06 | 1.9 | 7.8335 | 75 | 131 | -3.885308
145 |  | 3.5065 | 3.57 | 15.19523 | 13 | 81.5 | 2 | 3.75767 | 6 | 1.077 | 2.2 | 8.4382 | 76 | 129 | -17.17266933
146 |  | 2.08575 | 3.1375 | 13.6009925 | 7.25 | 72 | 3 | 2.84066 | 6 | 1.077 | 2.2 | 8.4382 | 76 | 129 | -7.293554
147 |  | 1.4735 | 2.66 | 10.6590275 | 11.25 | 88.5 | 3 | 2.4599 | 7 | 1.564 | 2.2 | 8.967 | 77 | 122 | -4.351313
148 |  | 1.00175 | 3.0625 | 14.2444475 | 9.5 | 79.25 | 3 | 2.4599 | 7 | 1.564 | 2.2 | 8.967 | 77 | 122 | -4.78402
149 |  | 0.5745 | 2.39 | 9.6280375 | 5.75 | 79.5 | 3 | 2.4599 | 9 | 2.125 | 2.28 | 8.9587 | 78 | 123 | -2.412018
150 |  | 3.0215 | 3.435 | 14.24404 | 12.75 | 81.25 | 3 | 3.75767 | 9 | 2.125 | 2.28 | 8.9587 | 78 | 123 | -16.35729711