## Sheet1
ID | electron affinity(eV)-E_aff_nm | Pauling electronegativity-E_ele_nm | First ionization energy-Inm | Atomic number_Nnm | Covalent radius(pm)-rnm | d electrons-Nd | Electron affinity(eV)-E_aff_m | Pauling electronegativity-E_ele_m | First ionization energy-Im | Atomic number_Nm | Covalent radius(pm)-rm | Ef | Ebin-Ecoh
1 | 1.5915 | 2.5225 | 11.30033 | 13.25 | 99 | 1 | 0.179 | 1.36 | 6.5615 | 21 | 148 | 1 | 1
2 | 0.70275 | 2.33 | 10.9148025 | 12.75 | 102.25 | 1 | 0.179 | 1.36 | 6.5615 | 21 | 148 | 1 | 1
3 | 1.2835 | 2.105 | 8.740355 | 12.25 | 105 | 1 | 0.179 | 1.36 | 6.5615 | 21 | 148 | 1 | 1
4 | 1.9585 | 2.795 | 11.6102175 | 11.5 | 88.75 | 2 | 0.075 | 1.54 | 6.8281 | 22 | 136 | 1 | 1
5 | 1.262 | 2.55 | 11.2603 | 6 | 75 | 3 | 0.527 | 1.63 | 6.7462 | 23 | 134 | 0 | 0
6 | 2.33975 | 2.6025 | 11.143415 | 15.75 | 106.25 | 3 | 0.527 | 1.63 | 6.7462 | 23 | 134 | 1 | 1
7 | 1.56325 | 3.475 | 14.79827 | 8 | 65.25 | 3 | 0.527 | 1.63 | 6.7462 | 23 | 134 | 0 | 1
8 | 1.59025 | 2.6975 | 11.2061925 | 13.75 | 95 | 3 | 0.527 | 1.63 | 6.7462 | 23 | 134 | 1 | 1
9 | 1.16475 | 2.2975 | 10.289745 | 10.25 | 94.25 | 3 | 0.527 | 1.63 | 6.7462 | 23 | 134 | 1 | 1
10 | 1.7175 | 3.04 | 13.1969675 | 9.5 | 78.25 | 5 | 0.675 | 1.66 | 6.7665 | 24 | 122 | 1 | 1
11 | 2.128 | 2.6275 | 11.0435875 | 16 | 104 | 5 | -0.5 | 1.55 | 7.43402 | 25 | 119 | 1 | 1
12 | 2.05325 | 2.71 | 11.4620625 | 11.25 | 88 | 5 | -0.5 | 1.55 | 7.43402 | 25 | 119 | 1 | 0
13 | 0.67075 | 2.7125 | 12.478745 | 11.25 | 89 | 5 | -0.5 | 1.55 | 7.43402 | 25 | 119 | 1 | 0
14 | 1.4115 | 2.385 | 10.42335 | 15.5 | 107 | 6 | 0.153 | 1.83 | 7.9024 | 26 | 116 | 1 | 0
15 | 1.178 | 2.31 | 9.32902 | 10.5 | 94 | 6 | 0.153 | 1.83 | 7.9024 | 26 | 116 | 1 | 1
16 | 0.35025 | 2.6675 | 12.1566525 | 6.25 | 75.5 | 6 | 0.153 | 1.83 | 7.9024 | 26 | 116 | 0 | 0
17 | 0.8995 | 3.0275 | 13.0642375 | 9.5 | 77 | 6 | 0.153 | 1.83 | 7.9024 | 26 | 116 | 0 | 1
18 | 0.46925 | 2.255 | 9.8204725 | 7.75 | 89.25 | 6 | 0.153 | 1.83 | 7.9024 | 26 | 116 | 1 | 0
19 | 1.6145 | 2.455 | 10.5060575 | 10.5 | 95.25 | 6 | 0.153 | 1.83 | 7.9024 | 26 | 116 | 1 | 1
20 | 1.3435 | 2.61 | 11.0725875 | 8.5 | 82.25 | 6 | 0.153 | 1.83 | 7.9024 | 26 | 116 | 1 | 0
21 | 3.12275 | 3.425 | 14.5433225 | 12.75 | 82.5 | 6 | 0.153 | 1.83 | 7.9024 | 26 | 116 | 1 | 1
22 | 0.72075 | 2.715 | 12.281395 | 11.25 | 89 | 6 | 0.153 | 1.83 | 7.9024 | 26 | 116 | 1 | 0
23 | 0.48725 | 2.64 | 11.187065 | 6.25 | 76 | 6 | 0.153 | 1.83 | 7.9024 | 26 | 116 | 0 | 1
24 | 1.024 | 2.525 | 10.1435325 | 8.5 | 84 | 7 | 0.662 | 1.88 | 7.881 | 27 | 111 | 0 | 1
25 | 1.3365 | 2.6875 | 11.628615 | 11.25 | 88 | 7 | 0.662 | 1.88 | 7.881 | 27 | 111 | 1 | 0
26 | 1.8695 | 3.2975 | 14.9666175 | 10 | 77.5 | 7 | 0.662 | 1.88 | 7.881 | 27 | 111 | 1 | 1
27 | 1.6505 | 3.225 | 13.2392425 | 7.5 | 68.75 | 7 | 0.662 | 1.88 | 7.881 | 27 | 111 | 1 | 1
28 | 1.2075 | 2.5975 | 11.4352125 | 13.5 | 97 | 8 | 1.157 | 1.91 | 7.6398 | 28 | 110 | 1 | 1
29 | 0.885 | 3.025 | 13.6972825 | 7 | 72.75 | 8 | 1.157 | 1.91 | 7.6398 | 28 | 110 | 1 | 1
30 | 1.024 | 2.525 | 10.1435325 | 8.5 | 84 | 8 | 1.157 | 1.91 | 7.6398 | 28 | 110 | 0 | 0
31 | 1.36825 | 2.525 | 10.8514625 | 13.25 | 98.25 | 8 | 1.157 | 1.91 | 7.6398 | 28 | 110 | 1 | 0
32 | 2.5005 | 2.53 | 10.559665 | 15.5 | 107.5 | 10 | 1.235 | 1.9 | 7.72638 | 29 | 112 | 1 | 1
33 | 2.63875 | 3.335 | 14.47306 | 12.5 | 83.25 | 10 | 1.235 | 1.9 | 7.72638 | 29 | 112 | 1 | 1
34 | 1.751 | 2.625 | 10.6224425 | 13.5 | 96.25 | 10 | 1.235 | 1.9 | 7.72638 | 29 | 112 | 1 | 1
35 | 1.58 | 2.5 | 10.95129 | 13 | 100.5 | 10 | 1.235 | 1.9 | 7.72638 | 29 | 112 | 1 | 1
36 | 1.89275 | 2.805 | 11.74663 | 9 | 83.25 | 10 | 1.235 | 1.9 | 7.72638 | 29 | 112 | 1 | 1
37 | 2.083 | 3.02 | 13.2690725 | 11.75 | 87.5 | 10 | 1.235 | 1.9 | 7.72638 | 29 | 112 | 1 | 1
38 | 0.31275 | 3.14 | 14.30512 | 7.25 | 69 | 10 | -0.6 | 1.65 | 9.3942 | 30 | 118 | 0 | 0
39 | 1.9455 | 2.6 | 10.632835 | 11 | 92 | 10 | -0.6 | 1.65 | 9.3942 | 30 | 118 | 1 | 1
40 | 2.64075 | 2.8625 | 11.8888975 | 14 | 94 | 10 | -0.6 | 1.65 | 9.3942 | 30 | 118 | 1 | 1
41 | 1.38625 | 2.91 | 12.218055 | 11.75 | 85 | 10 | -0.6 | 1.65 | 9.3942 | 30 | 118 | 1 | 1
42 | 0.97425 | 2.3025 | 9.5540925 | 8 | 87 | 10 | -0.6 | 1.65 | 9.3942 | 30 | 118 | 1 | 0
43 | 0.4 | 2.89 | 12.7460925 | 6.75 | 72.5 | 10 | -0.6 | 1.65 | 9.3942 | 30 | 118 | 1 | 1
44 | 1.05375 | 2.5925 | 11.462935 | 11 | 90 | 10 | -0.6 | 1.65 | 9.3942 | 30 | 118 | 1 | 1
45 | 0.382 | 2.505 | 11.3795 | 8.25 | 85.75 | 10 | -0.6 | 1.65 | 9.3942 | 30 | 118 | 1 | 1
46 | 0.134 | 2.8275 | 13.5222775 | 9 | 81 | 5 | 0.747 | 2.16 | 7.09243 | 42 | 138 | 0 | 1
47 | 1.75275 | 3.26 | 14.4194525 | 7.5 | 71 | 5 | 0.55 | 1.9 | 7.28 | 43 | 128 | 1 | 1
48 | 0.87 | 2.74 | 10.958045 | 6.5 | 74 | 7 | 1.046 | 2.2 | 7.3605 | 44 | 125 | 0 | 1
49 | 1.358 | 2.4475 | 10.206 | 8.25 | 86 | 7 | 1.046 | 2.2 | 7.3605 | 44 | 125 | 1 | 1
50 | 2.434 | 3.2825 | 13.817205 | 10 | 75.25 | 7 | 1.046 | 2.2 | 7.3605 | 44 | 125 | 1 | 1
51 | 1.733 | 2.24 | 9.25585 | 15 | 109.5 | 8 | 1.142 | 2.28 | 7.4589 | 45 | 125 | 1 | 1
52 | 1.70125 | 2.4025 | 10.0330025 | 13 | 99.25 | 10 | 0.562 | 2.2 | 8.3369 | 46 | 120 | 1 | 1
53 | 3.0215 | 3.435 | 14.24404 | 12.75 | 81.25 | 10 | 0.562 | 2.2 | 8.3369 | 46 | 120 | 1 | 1
54 | 1.89625 | 3.3525 | 13.97981 | 7.75 | 66.25 | 10 | 0.562 | 2.2 | 8.3369 | 46 | 120 | 1 | 1
55 | 1.0285 | 3.1175 | 13.25764 | 7.25 | 68 | 10 | 0.562 | 2.2 | 8.3369 | 46 | 120 | 0 | 1
56 | 1.89275 | 2.805 | 11.74663 | 9 | 83.25 | 10 | 0.562 | 2.2 | 8.3369 | 46 | 120 | 1 | 1
57 | 1.13275 | 2.68 | 11.8536875 | 8.75 | 81 | 10 | 0.562 | 2.2 | 8.3369 | 46 | 120 | 1 | 0
58 | 2.308 | 2.765 | 11.9205675 | 13.75 | 96 | 10 | 0.562 | 2.2 | 8.3369 | 46 | 120 | 1 | 1
59 | 1.913 | 2.3775 | 10.13283 | 12.75 | 101.5 | 10 | 0.562 | 2.2 | 8.3369 | 46 | 120 | 1 | 1
60 | 0.5125 | 2.115 | 9.39236 | 10 | 98 | 10 | 1.304 | 1.93 | 7.5762 | 47 | 128 | 1 | 1
61 | 0.8635 | 2.2575 | 10.3310525 | 12.5 | 103.5 | 10 | 1.304 | 1.93 | 7.5762 | 47 | 128 | 1 | 1
62 | 3.05625 | 2.845 | 11.7636525 | 16.25 | 103.25 | 10 | -0.7 | 1.69 | 8.9938 | 48 | 136 | 1 | 1
63 | 2.38125 | 3.4875 | 14.931 | 8 | 66.5 | 10 | -0.7 | 1.69 | 8.9938 | 48 | 136 | 1 | 1
64 | 2.51175 | 2.7725 | 11.695495 | 16.25 | 103 | 10 | -0.7 | 1.69 | 8.9938 | 48 | 136 | 1 | 1
65 | 0.4 | 2.89 | 12.7460925 | 6.75 | 72.5 | 10 | -0.7 | 1.69 | 8.9938 | 48 | 136 | 1 | 1
66 | 0.97425 | 2.3025 | 9.5540925 | 8 | 87 | 10 | -0.7 | 1.69 | 8.9938 | 48 | 136 | 1 | 1
67 | 1.5065 | 2.3225 | 9.9760125 | 12.75 | 102.75 | 10 | -0.7 | 1.69 | 8.9938 | 48 | 136 | 1 | 1
68 | 1.84 | 3.01 | 12.860425 | 7 | 74.5 | 2 | 0.178 | 1.3 | 6.82507 | 72 | 152 | 1 | 1
69 | 1.03575 | 2.2075 | 10.0963425 | 12.5 | 103.25 | 2 | 0.178 | 1.3 | 6.82507 | 72 | 152 | 1 | 1
70 | 1.358 | 2.4475 | 10.206 | 8.25 | 86 | 2 | 0.178 | 1.3 | 6.82507 | 72 | 152 | 1 | 1
71 | 1.20575 | 2.85 | 13.232585 | 11.5 | 89.25 | 2 | 0.178 | 1.3 | 6.82507 | 72 | 152 | 1 | 0
72 | 1.5405 | 2.475 | 10.6167525 | 13.25 | 98 | 2 | 0.178 | 1.3 | 6.82507 | 72 | 152 | 1 | 1
73 | 2.241 | 2.95 | 11.9628425 | 11.75 | 86.5 | 3 | 0.328 | 1.5 | 7.5496 | 73 | 146 | 1 | 1
74 | 1.59025 | 2.6975 | 11.2061925 | 13.75 | 95 | 3 | 0.328 | 1.5 | 7.5496 | 73 | 146 | 1 | 1
75 | 1.4975 | 2.395 | 10.258075 | 10.5 | 92.25 | 3 | 0.328 | 1.5 | 7.5496 | 73 | 146 | 1 | 1
76 | 0.671 | 2.4925 | 11.691955 | 10.75 | 92 | 3 | 0.328 | 1.5 | 7.5496 | 73 | 146 | 1 | 1
77 | 2.2025 | 3.175 | 14.1481575 | 9.75 | 78.5 | 3 | 0.328 | 1.5 | 7.5496 | 73 | 146 | 1 | 1
78 | 0.79 | 2.08 | 9.355775 | 12.25 | 105.75 | 4 | 0.816 | 2.36 | 7.864 | 74 | 137 | 1 | 1
79 | 1.20575 | 2.85 | 13.232585 | 11.5 | 89.25 | 4 | 0.816 | 2.36 | 7.864 | 74 | 137 | 0 | 1
80 | 0.554 | 2.675 | 11.93158 | 8.75 | 82.5 | 4 | 0.816 | 2.36 | 7.864 | 74 | 137 | 0 | 1
81 | 1.616 | 3.27 | 13.684475 | 10 | 74 | 4 | 0.816 | 2.36 | 7.864 | 74 | 137 | 0 | 1
82 | 1.8465 | 3.13 | 13.39037 | 7.25 | 69.25 | 4 | 0.816 | 2.36 | 7.864 | 74 | 137 | 0 | 1
83 | 0.9925 | 2.3475 | 10.524455 | 10.25 | 94.5 | 5 | 0.06 | 1.9 | 7.8335 | 75 | 131 | 0 | 0
84 | -0.07 | 3.04 | 14.53414 | 7 | 71 | 6 | 1.077 | 2.2 | 8.4382 | 76 | 129 | 0 | 1
85 | 1.133 | 2.46 | 11.0668975 | 8.25 | 84 | 6 | 1.077 | 2.2 | 8.4382 | 76 | 129 | 0 | 0
86 | 1.946 | 3.575 | 14.56925 | 8.25 | 63.25 | 6 | 1.077 | 2.2 | 8.4382 | 76 | 129 | 0 | 1
87 | 1.89925 | 2.925 | 12.276575 | 9.25 | 78 | 6 | 1.077 | 2.2 | 8.4382 | 76 | 129 | 0 | 1
88 | 0.70275 | 2.33 | 10.9148025 | 12.75 | 102.25 | 6 | 1.077 | 2.2 | 8.4382 | 76 | 129 | 1 | 1
89 | 1.6655 | 3.51 | 15.97848 | 8 | 67.5 | 7 | 1.564 | 2.2 | 8.967 | 77 | 122 | 1 | 1
90 | 2.6725 | 2.7 | 11.111745 | 16 | 104.25 | 7 | 1.564 | 2.2 | 8.967 | 77 | 122 | 1 | 1
91 | 3.5065 | 3.57 | 15.19523 | 13 | 81.5 | 9 | 2.125 | 2.28 | 8.9587 | 78 | 123 | 1 | 1
92 | 2.223 | 2.565 | 10.59625 | 13.25 | 99.75 | 9 | 2.125 | 2.28 | 8.9587 | 78 | 123 | 1 | 1
93 | 1.71825 | 3.305 | 14.864685 | 10 | 76.25 | 9 | 2.125 | 2.28 | 8.9587 | 78 | 123 | 1 | 1
94 | 2.95075 | 3.255 | 13.9912425 | 12.25 | 85.75 | 9 | 2.125 | 2.28 | 8.9587 | 78 | 123 | 1 | 1
95 | 0.808 | 2.465 | 10.7223675 | 10.75 | 92.5 | 9 | 2.125 | 2.28 | 8.9587 | 78 | 123 | 1 | 1
96 | 1.8465 | 3.13 | 13.39037 | 7.25 | 69.25 | 10 | 2.308 | 2.54 | 9.2255 | 79 | 124 | 1 | 1
97 | 1.9985 | 3.3875 | 15.16002 | 7.75 | 68.5 | 10 | 2.308 | 2.54 | 9.2255 | 79 | 124 | 1 | 1
98 | 1.56175 | 2.455 | 9.9809275 | 10.75 | 93 | 10 | 2.308 | 2.54 | 9.2255 | 79 | 124 | 1 | 1
99 | 1.20775 | 2.3775 | 10.6484225 | 13 | 100 | 10 | 2.308 | 2.54 | 9.2255 | 79 | 124 | 1 | 1
100 | 2.0095 | 2.8425 | 12.293795 | 11.5 | 89.75 | 10 | 2.308 | 2.54 | 9.2255 | 79 | 124 | 1 | 1
101 | 3.07425 | 3.23 | 13.130245 | 14.75 | 90 | 1 | 0.179 | 1.36 | 6.5615 | 21 | 148 | 1 | 1
102 | 1.84 | 3.01 | 12.860425 | 7 | 74.5 | 1 | 0.179 | 1.36 | 6.5615 | 21 | 148 | 1 | 0
103 | 2.51175 | 2.7725 | 11.695495 | 16.25 | 103 | 2 | 0.075 | 1.54 | 6.8281 | 22 | 136 | 1 | 1
104 | 0.48725 | 2.64 | 11.187065 | 6.25 | 76 | 2 | 0.075 | 1.54 | 6.8281 | 22 | 136 | 0 | 1
105 | 0.733 | 2.7675 | 11.9276325 | 6.5 | 73.5 | 2 | 0.075 | 1.54 | 6.8281 | 22 | 136 | 0 | 1
106 | 1.31175 | 2.7725 | 11.84974 | 6.5 | 72 | 5 | 0.675 | 1.66 | 6.7665 | 24 | 122 | 0 | 0
107 | 3.0035 | 3.05 | 12.8774475 | 14.25 | 94.5 | 5 | -0.5 | 1.55 | 7.43402 | 25 | 119 | 1 | 1
108 | 2.30675 | 2.94 | 11.82643 | 14.25 | 92 | 5 | -0.5 | 1.55 | 7.43402 | 25 | 119 | 1 | 1
109 | 1.00175 | 3.0625 | 14.2444475 | 9.5 | 79.25 | 5 | -0.5 | 1.55 | 7.43402 | 25 | 119 | 1 | 0
110 | 1.6695 | 2.565 | 10.810155 | 11 | 89 | 6 | 0.153 | 1.83 | 7.9024 | 26 | 116 | 1 | 1
111 | 1.3435 | 2.61 | 11.0725875 | 8.5 | 82.25 | 6 | 0.153 | 1.83 | 7.9024 | 26 | 116 | 0 | 0
112 | 1.26975 | 2.6525 | 10.8841 | 8.75 | 81.5 | 6 | 0.153 | 1.83 | 7.9024 | 26 | 116 | 1 | 1
113 | 0.596 | 2.795 | 12.89722 | 6.5 | 73 | 7 | 0.662 | 1.88 | 7.881 | 27 | 111 | 1 | 1
114 | 0.46925 | 2.255 | 9.8204725 | 7.75 | 89.25 | 7 | 0.662 | 1.88 | 7.881 | 27 | 111 | 1 | 0
115 | 2.257 | 2.7175 | 11.23699 | 13.75 | 95 | 7 | 0.662 | 1.88 | 7.881 | 27 | 111 | 1 | 1
116 | 2.1 | 3.36 | 13.7547375 | 10.25 | 73.25 | 7 | 0.662 | 1.88 | 7.881 | 27 | 111 | 1 | 1
117 | 1.8465 | 3.13 | 13.39037 | 7.25 | 69.25 | 7 | 0.662 | 1.88 | 7.881 | 27 | 111 | 1 | 1
118 | 1.024 | 2.525 | 10.1435325 | 8.5 | 84 | 8 | 1.157 | 1.91 | 7.6398 | 28 | 110 | 1 | 1
119 | 1.82 | 3.0575 | 12.6726125 | 12 | 84 | 8 | 1.157 | 1.91 | 7.6398 | 28 | 110 | 1 | 1
120 | 0.6955 | 3.24 | 14.0761 | 7.5 | 67 | 10 | 1.235 | 1.9 | 7.72638 | 29 | 112 | 0 | 1
121 | 1.12275 | 2.1775 | 9.324105 | 12.5 | 103.75 | 10 | 1.235 | 1.9 | 7.72638 | 29 | 112 | 1 | 1
122 | 1.1295 | 2.32 | 9.5548675 | 10.25 | 95 | 5 | 0.747 | 2.16 | 7.09243 | 42 | 138 | 1 | 1
123 | 3.0215 | 3.435 | 14.24404 | 12.75 | 81.25 | 5 | 0.747 | 2.16 | 7.09243 | 42 | 138 | 1 | 1
124 | 1.752 | 2.67 | 11.50337 | 13.5 | 97.25 | 5 | 0.747 | 2.16 | 7.09243 | 42 | 138 | 1 | 1
125 | 0.808 | 2.465 | 10.7223675 | 10.75 | 92.5 | 5 | 0.55 | 1.9 | 7.28 | 43 | 128 | 0 | 1
126 | 0.604 | 2.6775 | 11.73423 | 8.75 | 82.5 | 5 | 0.55 | 1.9 | 7.28 | 43 | 128 | 0 | 1
127 | 0.7705 | 2.295 | 9.779165 | 5.5 | 80 | 8 | 1.142 | 2.28 | 7.4589 | 45 | 125 | 1 | 0
128 | 1.86025 | 2.5825 | 11.246625 | 10.75 | 92.75 | 8 | 1.142 | 2.28 | 7.4589 | 45 | 125 | 1 | 1
129 | 2.79175 | 3.075 | 12.77762 | 14.5 | 92.25 | 8 | 1.142 | 2.28 | 7.4589 | 45 | 125 | 1 | 1
130 | 1.64125 | 2.745 | 11.88977 | 13.75 | 96 | 10 | 0.562 | 2.2 | 8.3369 | 46 | 120 | 1 | 1
131 | 1.924 | 2.84 | 12.05545 | 14 | 94 | 10 | 0.562 | 2.2 | 8.3369 | 46 | 120 | 1 | 1
132 | 1.00175 | 3.0625 | 14.2444475 | 9.5 | 79.25 | 10 | 1.304 | 1.93 | 7.5762 | 47 | 128 | 1 | 1
133 | 1.42375 | 2.4375 | 10.0695875 | 10.75 | 91.5 | 10 | 1.304 | 1.93 | 7.5762 | 47 | 128 | 1 | 1
134 | 1.96275 | 2.6 | 10.72227 | 13.25 | 98.5 | 10 | -0.7 | 1.69 | 8.9938 | 48 | 136 | 1 | 1
135 | 1.46575 | 2.5575 | 11.0352275 | 8.5 | 82 | 2 | 0.178 | 1.3 | 6.82507 | 72 | 152 | 1 | 0
136 | 2.437 | 2.855 | 12.11397 | 11.5 | 87 | 2 | 0.178 | 1.3 | 6.82507 | 72 | 152 | 1 | 1
137 | 3.5065 | 3.57 | 15.19523 | 13 | 81.5 | 2 | 0.178 | 1.3 | 6.82507 | 72 | 152 | 1 | 1
138 | 0.98675 | 2.7775 | 11.50521 | 9 | 80.5 | 2 | 0.178 | 1.3 | 6.82507 | 72 | 152 | 0 | 1
139 | 1.53875 | 2.7275 | 12.414125 | 11.25 | 90.25 | 3 | 0.328 | 1.5 | 7.5496 | 73 | 146 | 1 | 1
140 | 2.67325 | 3.29 | 14.0278275 | 10 | 78 | 3 | 0.328 | 1.5 | 7.5496 | 73 | 146 | 1 | 1
141 | 1.004 | 2.37 | 10.873495 | 10.5 | 93 | 4 | 0.816 | 2.36 | 7.864 | 74 | 137 | 1 | 1
142 | 0.8315 | 2.64 | 11.894995 | 11 | 90.25 | 4 | 0.816 | 2.36 | 7.864 | 74 | 137 | 1 | 1
143 | 2.48675 | 3.0775 | 12.70341 | 12 | 84 | 5 | 0.06 | 1.9 | 7.8335 | 75 | 131 | 1 | 1
144 | 0.3085 | 2.3275 | 10.4042225 | 8 | 88 | 5 | 0.06 | 1.9 | 7.8335 | 75 | 131 | 1 | 1
145 | 3.5065 | 3.57 | 15.19523 | 13 | 81.5 | 6 | 1.077 | 2.2 | 8.4382 | 76 | 129 | 1 | 1
146 | 2.08575 | 3.1375 | 13.6009925 | 7.25 | 72 | 6 | 1.077 | 2.2 | 8.4382 | 76 | 129 | 1 | 1
147 | 1.4735 | 2.66 | 10.6590275 | 11.25 | 88.5 | 7 | 1.564 | 2.2 | 8.967 | 77 | 122 | 0 | 1
148 | 1.00175 | 3.0625 | 14.2444475 | 9.5 | 79.25 | 7 | 1.564 | 2.2 | 8.967 | 77 | 122 | 1 | 1
149 | 0.5745 | 2.39 | 9.6280375 | 5.75 | 79.5 | 9 | 2.125 | 2.28 | 8.9587 | 78 | 123 | 0 | 1
150 | 3.0215 | 3.435 | 14.24404 | 12.75 | 81.25 | 9 | 2.125 | 2.28 | 8.9587 | 78 | 123 | 1 | 1
151 | 1.01625 | 2.4225 | 10.5197325 | 5.75 | 77.5 | 2 | 0.075 | 1.54 | 6.8281 | 22 | 136 | 0 | 0
152 | 0.7705 | 2.295 | 9.779165 | 5.5 | 80 | 2 | 0.075 | 1.54 | 6.8281 | 22 | 136 | 0 | 0
153 | 0.7705 | 2.295 | 9.779165 | 5.5 | 80 | 2 | 0.075 | 1.54 | 6.8281 | 22 | 136 | 1 | 1
154 | 0.7705 | 2.295 | 9.779165 | 5.5 | 80 | 2 | 0.075 | 1.54 | 6.8281 | 22 | 136 | 0 | 1
155 | 1.262 | 2.55 | 11.2603 | 6 | 75 | 3 | 0.527 | 1.63 | 6.7462 | 23 | 134 | 0 | 0
156 | 1.01625 | 2.4225 | 10.5197325 | 5.75 | 77.5 | 3 | 0.527 | 1.63 | 6.7462 | 23 | 134 | 0 | 0
157 | 0.7705 | 2.295 | 9.779165 | 5.5 | 80 | 3 | 0.527 | 1.63 | 6.7462 | 23 | 134 | 0 | 0
158 | 0.7705 | 2.295 | 9.779165 | 5.5 | 80 | 3 | 0.527 | 1.63 | 6.7462 | 23 | 134 | 1 | 1
159 | 0.7705 | 2.295 | 9.779165 | 5.5 | 80 | 3 | 0.527 | 1.63 | 6.7462 | 23 | 134 | 0 | 1
160 | 1.262 | 2.55 | 11.2603 | 6 | 75 | 5 | 0.675 | 1.66 | 6.7665 | 24 | 122 | 0 | 0
161 | 0.5745 | 2.39 | 9.6280375 | 5.75 | 79.5 | 5 | 0.675 | 1.66 | 6.7665 | 24 | 122 | 0 | 1
162 | 1.0595 | 2.525 | 10.5792275 | 6 | 79.75 | 5 | 0.675 | 1.66 | 6.7665 | 24 | 122 | 1 | 1
163 | 1.133 | 2.46 | 11.0668975 | 8.25 | 84 | 5 | 0.675 | 1.66 | 6.7665 | 24 | 122 | 0 | 0
164 | 1.46575 | 2.5575 | 11.0352275 | 8.5 | 82 | 5 | 0.675 | 1.66 | 6.7665 | 24 | 122 | 0 | 0
165 | 1.01625 | 2.4225 | 10.5197325 | 5.75 | 77.5 | 5 | 0.675 | 1.66 | 6.7665 | 24 | 122 | 0 | 0
166 | 0.7705 | 2.295 | 9.779165 | 5.5 | 80 | 5 | 0.675 | 1.66 | 6.7665 | 24 | 122 | 0 | 0
167 | 0.7705 | 2.295 | 9.779165 | 5.5 | 80 | 5 | 0.675 | 1.66 | 6.7665 | 24 | 122 | 1 | 1
168 | 0.7705 | 2.295 | 9.779165 | 5.5 | 80 | 5 | 0.675 | 1.66 | 6.7665 | 24 | 122 | 0 | 1
169 | 0.68325 | 2.545 | 11.3381925 | 6 | 76.5 | 5 | 0.675 | 1.66 | 6.7665 | 24 | 122 | 0 | 0
170 | 1.066 | 2.645 | 11.1091725 | 6.25 | 74.5 | 5 | 0.675 | 1.66 | 6.7665 | 24 | 122 | 0 | 0
171 | 0.4375 | 2.4175 | 10.597625 | 5.75 | 79 | 5 | 0.675 | 1.66 | 6.7665 | 24 | 122 | 0 | 0
172 | 0.82025 | 2.5175 | 10.368605 | 6 | 77 | 5 | 0.675 | 1.66 | 6.7665 | 24 | 122 | 0 | 1
173 | 1.30525 | 2.6525 | 11.319795 | 6.25 | 77.25 | 5 | 0.675 | 1.66 | 6.7665 | 24 | 122 | 1 | 1
174 | 1.025 | 2.57 | 11.02446 | 8.5 | 85 | 5 | 0.675 | 1.66 | 6.7665 | 24 | 122 | 1 | 1
175 | 1.024 | 2.525 | 10.1435325 | 8.5 | 84 | 5 | 0.675 | 1.66 | 6.7665 | 24 | 122 | 0 | 1
176 | 1.40775 | 2.67 | 10.79544 | 8.75 | 83 | 5 | 0.675 | 1.66 | 6.7665 | 24 | 122 | 1 | 1
177 | 0.96075 | 2.51 | 11.3016075 | 8.25 | 84.25 | 5 | 0.675 | 1.66 | 6.7665 | 24 | 122 | 1 | 0
178 | 0.8 | 2.5825 | 11.8853575 | 8.5 | 83 | 5 | 0.675 | 1.66 | 6.7665 | 24 | 122 | 0 | 0
179 | 1.3435 | 2.61 | 11.0725875 | 8.5 | 82.25 | 5 | 0.675 | 1.66 | 6.7665 | 24 | 122 | 1 | 0
180 | 0.68325 | 2.545 | 11.3381925 | 6 | 76.5 | 5 | 0.675 | 1.66 | 6.7665 | 24 | 122 | 0 | 0
181 | 1.066 | 2.645 | 11.1091725 | 6.25 | 74.5 | 5 | 0.675 | 1.66 | 6.7665 | 24 | 122 | 0 | 0
182 | 0.4375 | 2.4175 | 10.597625 | 5.75 | 79 | 5 | 0.675 | 1.66 | 6.7665 | 24 | 122 | 0 | 1
183 | 0.82025 | 2.5175 | 10.368605 | 6 | 77 | 5 | 0.675 | 1.66 | 6.7665 | 24 | 122 | 0 | 1
184 | 1.30525 | 2.6525 | 11.319795 | 6.25 | 77.25 | 5 | 0.675 | 1.66 | 6.7665 | 24 | 122 | 1 | 1
185 | 1.025 | 2.57 | 11.02446 | 8.5 | 85 | 5 | 0.675 | 1.66 | 6.7665 | 24 | 122 | 1 | 1
186 | 1.024 | 2.525 | 10.1435325 | 8.5 | 84 | 5 | 0.675 | 1.66 | 6.7665 | 24 | 122 | 0 | 1
187 | 1.40775 | 2.67 | 10.79544 | 8.75 | 83 | 5 | 0.675 | 1.66 | 6.7665 | 24 | 122 | 1 | 1
188 | 0.96075 | 2.51 | 11.3016075 | 8.25 | 84.25 | 5 | 0.675 | 1.66 | 6.7665 | 24 | 122 | 1 | 0
189 | 0.8 | 2.5825 | 11.8853575 | 8.5 | 83 | 5 | 0.675 | 1.66 | 6.7665 | 24 | 122 | 0 | 0
190 | 1.3435 | 2.61 | 11.0725875 | 8.5 | 82.25 | 5 | 0.675 | 1.66 | 6.7665 | 24 | 122 | 0 | 1
191 | 0.68325 | 2.545 | 11.3381925 | 6 | 76.5 | 5 | 0.675 | 1.66 | 6.7665 | 24 | 122 | 0 | 0
192 | 1.066 | 2.645 | 11.1091725 | 6.25 | 74.5 | 5 | 0.675 | 1.66 | 6.7665 | 24 | 122 | 0 | 0
193 | 0.4375 | 2.4175 | 10.597625 | 5.75 | 79 | 5 | 0.675 | 1.66 | 6.7665 | 24 | 122 | 0 | 1
194 | 0.82025 | 2.5175 | 10.368605 | 6 | 77 | 5 | 0.675 | 1.66 | 6.7665 | 24 | 122 | 0 | 1
195 | 1.30525 | 2.6525 | 11.319795 | 6.25 | 77.25 | 5 | 0.675 | 1.66 | 6.7665 | 24 | 122 | 1 | 1
196 | 1.025 | 2.57 | 11.02446 | 8.5 | 85 | 5 | 0.675 | 1.66 | 6.7665 | 24 | 122 | 1 | 1
197 | 1.024 | 2.525 | 10.1435325 | 8.5 | 84 | 5 | 0.675 | 1.66 | 6.7665 | 24 | 122 | 0 | 1
198 | 1.40775 | 2.67 | 10.79544 | 8.75 | 83 | 5 | 0.675 | 1.66 | 6.7665 | 24 | 122 | 1 | 1
199 | 0.96075 | 2.51 | 11.3016075 | 8.25 | 84.25 | 5 | 0.675 | 1.66 | 6.7665 | 24 | 122 | 0 | 0
200 | 0.8 | 2.5825 | 11.8853575 | 8.5 | 83 | 5 | 0.675 | 1.66 | 6.7665 | 24 | 122 | 0 | 0
201 | 1.3435 | 2.61 | 11.0725875 | 8.5 | 82.25 | 5 | 0.675 | 1.66 | 6.7665 | 24 | 122 | 0 | 1
202 | 0.887 | 2.5525 | 11.11312 | 8.5 | 83.5 | 5 | 0.675 | 1.66 | 6.7665 | 24 | 122 | 0 | 0
203 | 1.09775 | 2.4825 | 10.33202 | 8.25 | 84.75 | 5 | 0.675 | 1.66 | 6.7665 | 24 | 122 | 1 | 1
204 | 0.937 | 2.555 | 10.91577 | 8.5 | 83.5 | 5 | 0.675 | 1.66 | 6.7665 | 24 | 122 | 0 | 1
205 | 1.26975 | 2.6525 | 10.8841 | 8.75 | 81.5 | 5 | 0.675 | 1.66 | 6.7665 | 24 | 122 | 0 | 0
206 | 0.76475 | 2.605 | 11.15048 | 8.5 | 83.75 | 5 | 0.675 | 1.66 | 6.7665 | 24 | 122 | 0 | 1
207 | 1.262 | 2.55 | 11.2603 | 6 | 75 | 5 | -0.5 | 1.55 | 7.43402 | 25 | 119 | 0 | 0
208 | 0.5745 | 2.39 | 9.6280375 | 5.75 | 79.5 | 5 | -0.5 | 1.55 | 7.43402 | 25 | 119 | 0 | 1
209 | 1.0595 | 2.525 | 10.5792275 | 6 | 79.75 | 5 | -0.5 | 1.55 | 7.43402 | 25 | 119 | 1 | 1
210 | 0.929 | 2.6725 | 12.07876 | 6.25 | 74 | 5 | -0.5 | 1.55 | 7.43402 | 25 | 119 | 0 | 0
211 | 1.01625 | 2.4225 | 10.5197325 | 5.75 | 77.5 | 5 | -0.5 | 1.55 | 7.43402 | 25 | 119 | 0 | 0
212 | 0.87 | 2.74 | 10.958045 | 6.5 | 74 | 5 | -0.5 | 1.55 | 7.43402 | 25 | 119 | 0 | 1
213 | 0.87 | 2.74 | 10.958045 | 6.5 | 74 | 5 | -0.5 | 1.55 | 7.43402 | 25 | 119 | 0 | 1
214 | 0.87 | 2.74 | 10.958045 | 6.5 | 74 | 5 | -0.5 | 1.55 | 7.43402 | 25 | 119 | 0 | 1
215 | 0.35025 | 2.6675 | 12.1566525 | 6.25 | 75.5 | 5 | -0.5 | 1.55 | 7.43402 | 25 | 119 | 0 | 0
216 | 0.68325 | 2.545 | 11.3381925 | 6 | 76.5 | 5 | -0.5 | 1.55 | 7.43402 | 25 | 119 | 0 | 0
217 | 1.066 | 2.645 | 11.1091725 | 6.25 | 74.5 | 5 | -0.5 | 1.55 | 7.43402 | 25 | 119 | 0 | 0
218 | 1.1475 | 2.705 | 10.92146 | 8.75 | 81.75 | 5 | -0.5 | 1.55 | 7.43402 | 25 | 119 | 0 | 0
219 | 0.62775 | 2.6325 | 12.1200675 | 8.5 | 83.25 | 5 | -0.5 | 1.55 | 7.43402 | 25 | 119 | 0 | 1
220 | 0.4375 | 2.4175 | 10.597625 | 5.75 | 79 | 5 | -0.5 | 1.55 | 7.43402 | 25 | 119 | 0 | 0
221 | 0.82025 | 2.5175 | 10.368605 | 6 | 77 | 5 | -0.5 | 1.55 | 7.43402 | 25 | 119 | 0 | 1
222 | 1.30525 | 2.6525 | 11.319795 | 6.25 | 77.25 | 5 | -0.5 | 1.55 | 7.43402 | 25 | 119 | 1 | 1
223 | 0.48725 | 2.64 | 11.187065 | 6.25 | 76 | 5 | -0.5 | 1.55 | 7.43402 | 25 | 119 | 0 | 1
224 | 0.8 | 2.5825 | 11.8853575 | 8.5 | 83 | 5 | -0.5 | 1.55 | 7.43402 | 25 | 119 | 0 | 0
225 | 1.13275 | 2.68 | 11.8536875 | 8.75 | 81 | 5 | -0.5 | 1.55 | 7.43402 | 25 | 119 | 0 | 0
226 | 1.3435 | 2.61 | 11.0725875 | 8.5 | 82.25 | 5 | -0.5 | 1.55 | 7.43402 | 25 | 119 | 1 | 0
227 | 1.18275 | 2.6825 | 11.6563375 | 8.75 | 81 | 5 | -0.5 | 1.55 | 7.43402 | 25 | 119 | 0 | 0
228 | 0.35025 | 2.6675 | 12.1566525 | 6.25 | 75.5 | 5 | -0.5 | 1.55 | 7.43402 | 25 | 119 | 0 | 0
229 | 0.68325 | 2.545 | 11.3381925 | 6 | 76.5 | 5 | -0.5 | 1.55 | 7.43402 | 25 | 119 | 0 | 0
230 | 1.066 | 2.645 | 11.1091725 | 6.25 | 74.5 | 5 | -0.5 | 1.55 | 7.43402 | 25 | 119 | 0 | 0
231 | 1.1475 | 2.705 | 10.92146 | 8.75 | 81.75 | 5 | -0.5 | 1.55 | 7.43402 | 25 | 119 | 0 | 1
232 | 0.62775 | 2.6325 | 12.1200675 | 8.5 | 83.25 | 5 | -0.5 | 1.55 | 7.43402 | 25 | 119 | 1 | 1
233 | 0.4375 | 2.4175 | 10.597625 | 5.75 | 79 | 5 | -0.5 | 1.55 | 7.43402 | 25 | 119 | 0 | 1
234 | 0.82025 | 2.5175 | 10.368605 | 6 | 77 | 5 | -0.5 | 1.55 | 7.43402 | 25 | 119 | 0 | 1
235 | 1.30525 | 2.6525 | 11.319795 | 6.25 | 77.25 | 5 | -0.5 | 1.55 | 7.43402 | 25 | 119 | 1 | 1
236 | 0.48725 | 2.64 | 11.187065 | 6.25 | 76 | 5 | -0.5 | 1.55 | 7.43402 | 25 | 119 | 0 | 1
237 | 0.8 | 2.5825 | 11.8853575 | 8.5 | 83 | 5 | -0.5 | 1.55 | 7.43402 | 25 | 119 | 0 | 0
238 | 1.13275 | 2.68 | 11.8536875 | 8.75 | 81 | 5 | -0.5 | 1.55 | 7.43402 | 25 | 119 | 1 | 0
239 | 1.3435 | 2.61 | 11.0725875 | 8.5 | 82.25 | 5 | -0.5 | 1.55 | 7.43402 | 25 | 119 | 0 | 1
240 | 1.18275 | 2.6825 | 11.6563375 | 8.75 | 81 | 5 | -0.5 | 1.55 | 7.43402 | 25 | 119 | 0 | 0
241 | 0.35025 | 2.6675 | 12.1566525 | 6.25 | 75.5 | 5 | -0.5 | 1.55 | 7.43402 | 25 | 119 | 0 | 0
242 | 0.68325 | 2.545 | 11.3381925 | 6 | 76.5 | 5 | -0.5 | 1.55 | 7.43402 | 25 | 119 | 0 | 0
243 | 1.066 | 2.645 | 11.1091725 | 6.25 | 74.5 | 5 | -0.5 | 1.55 | 7.43402 | 25 | 119 | 0 | 0
244 | 1.1475 | 2.705 | 10.92146 | 8.75 | 81.75 | 5 | -0.5 | 1.55 | 7.43402 | 25 | 119 | 0 | 1
245 | 0.62775 | 2.6325 | 12.1200675 | 8.5 | 83.25 | 5 | -0.5 | 1.55 | 7.43402 | 25 | 119 | 1 | 0
246 | 0.4375 | 2.4175 | 10.597625 | 5.75 | 79 | 5 | -0.5 | 1.55 | 7.43402 | 25 | 119 | 0 | 0
247 | 0.82025 | 2.5175 | 10.368605 | 6 | 77 | 5 | -0.5 | 1.55 | 7.43402 | 25 | 119 | 0 | 1
248 | 1.30525 | 2.6525 | 11.319795 | 6.25 | 77.25 | 5 | -0.5 | 1.55 | 7.43402 | 25 | 119 | 1 | 1
249 | 0.48725 | 2.64 | 11.187065 | 6.25 | 76 | 5 | -0.5 | 1.55 | 7.43402 | 25 | 119 | 0 | 1
250 | 0.8 | 2.5825 | 11.8853575 | 8.5 | 83 | 5 | -0.5 | 1.55 | 7.43402 | 25 | 119 | 0 | 0
251 | 1.13275 | 2.68 | 11.8536875 | 8.75 | 81 | 5 | -0.5 | 1.55 | 7.43402 | 25 | 119 | 1 | 0
252 | 1.3435 | 2.61 | 11.0725875 | 8.5 | 82.25 | 5 | -0.5 | 1.55 | 7.43402 | 25 | 119 | 0 | 1
253 | 1.18275 | 2.6825 | 11.6563375 | 8.75 | 81 | 5 | -0.5 | 1.55 | 7.43402 | 25 | 119 | 0 | 0
254 | 0.887 | 2.5525 | 11.11312 | 8.5 | 83.5 | 5 | -0.5 | 1.55 | 7.43402 | 25 | 119 | 0 | 1
255 | 0.937 | 2.555 | 10.91577 | 8.5 | 83.5 | 5 | -0.5 | 1.55 | 7.43402 | 25 | 119 | 0 | 1
256 | 1.26975 | 2.6525 | 10.8841 | 8.75 | 81.5 | 5 | -0.5 | 1.55 | 7.43402 | 25 | 119 | 0 | 1
257 | 0.76475 | 2.605 | 11.15048 | 8.5 | 83.75 | 5 | -0.5 | 1.55 | 7.43402 | 25 | 119 | 0 | 1
258 | 1.262 | 2.55 | 11.2603 | 6 | 75 | 6 | 0.153 | 1.83 | 7.9024 | 26 | 116 | 1 | 0
259 | 1.0595 | 2.525 | 10.5792275 | 6 | 79.75 | 6 | 0.153 | 1.83 | 7.9024 | 26 | 116 | 1 | 1
260 | 0.929 | 2.6725 | 12.07876 | 6.25 | 74 | 6 | 0.153 | 1.83 | 7.9024 | 26 | 116 | 1 | 0
261 | 1.01625 | 2.4225 | 10.5197325 | 5.75 | 77.5 | 6 | 0.153 | 1.83 | 7.9024 | 26 | 116 | 1 | 0
262 | 0.1045 | 2.54 | 11.416085 | 6 | 78 | 6 | 0.153 | 1.83 | 7.9024 | 26 | 116 | 0 | 1
263 | 0.87 | 2.74 | 10.958045 | 6.5 | 74 | 6 | 0.153 | 1.83 | 7.9024 | 26 | 116 | 0 | 1
264 | 0.1045 | 2.54 | 11.416085 | 6 | 78 | 6 | 0.153 | 1.83 | 7.9024 | 26 | 116 | 0 | 0
265 | 0.87 | 2.74 | 10.958045 | 6.5 | 74 | 6 | 0.153 | 1.83 | 7.9024 | 26 | 116 | 0 | 1
266 | 0.1045 | 2.54 | 11.416085 | 6 | 78 | 6 | 0.153 | 1.83 | 7.9024 | 26 | 116 | 1 | 1
267 | 0.87 | 2.74 | 10.958045 | 6.5 | 74 | 6 | 0.153 | 1.83 | 7.9024 | 26 | 116 | 0 | 1
268 | 0.35025 | 2.6675 | 12.1566525 | 6.25 | 75.5 | 6 | 0.153 | 1.83 | 7.9024 | 26 | 116 | 0 | 1
269 | 0.68325 | 2.545 | 11.3381925 | 6 | 76.5 | 6 | 0.153 | 1.83 | 7.9024 | 26 | 116 | 1 | 1
270 | 1.066 | 2.645 | 11.1091725 | 6.25 | 74.5 | 6 | 0.153 | 1.83 | 7.9024 | 26 | 116 | 1 | 1
271 | 0.4375 | 2.4175 | 10.597625 | 5.75 | 79 | 6 | 0.153 | 1.83 | 7.9024 | 26 | 116 | 1 | 1
272 | 0.82025 | 2.5175 | 10.368605 | 6 | 77 | 6 | 0.153 | 1.83 | 7.9024 | 26 | 116 | 0 | 1
273 | 1.30525 | 2.6525 | 11.319795 | 6.25 | 77.25 | 6 | 0.153 | 1.83 | 7.9024 | 26 | 116 | 1 | 1
274 | 0.48725 | 2.64 | 11.187065 | 6.25 | 76 | 6 | 0.153 | 1.83 | 7.9024 | 26 | 116 | 0 | 1
275 | 0.35025 | 2.6675 | 12.1566525 | 6.25 | 75.5 | 6 | 0.153 | 1.83 | 7.9024 | 26 | 116 | 1 | 1
276 | 0.68325 | 2.545 | 11.3381925 | 6 | 76.5 | 6 | 0.153 | 1.83 | 7.9024 | 26 | 116 | 1 | 1
277 | 1.066 | 2.645 | 11.1091725 | 6.25 | 74.5 | 6 | 0.153 | 1.83 | 7.9024 | 26 | 116 | 0 | 1
278 | 0.4375 | 2.4175 | 10.597625 | 5.75 | 79 | 6 | 0.153 | 1.83 | 7.9024 | 26 | 116 | 1 | 1
279 | 0.82025 | 2.5175 | 10.368605 | 6 | 77 | 6 | 0.153 | 1.83 | 7.9024 | 26 | 116 | 0 | 1
280 | 1.30525 | 2.6525 | 11.319795 | 6.25 | 77.25 | 6 | 0.153 | 1.83 | 7.9024 | 26 | 116 | 1 | 1
281 | 0.48725 | 2.64 | 11.187065 | 6.25 | 76 | 6 | 0.153 | 1.83 | 7.9024 | 26 | 116 | 0 | 1
282 | 0.35025 | 2.6675 | 12.1566525 | 6.25 | 75.5 | 6 | 0.153 | 1.83 | 7.9024 | 26 | 116 | 1 | 1
283 | 0.68325 | 2.545 | 11.3381925 | 6 | 76.5 | 6 | 0.153 | 1.83 | 7.9024 | 26 | 116 | 0 | 0
284 | 1.066 | 2.645 | 11.1091725 | 6.25 | 74.5 | 6 | 0.153 | 1.83 | 7.9024 | 26 | 116 | 0 | 0
285 | 0.4375 | 2.4175 | 10.597625 | 5.75 | 79 | 6 | 0.153 | 1.83 | 7.9024 | 26 | 116 | 1 | 1
286 | 0.82025 | 2.5175 | 10.368605 | 6 | 77 | 6 | 0.153 | 1.83 | 7.9024 | 26 | 116 | 1 | 1
287 | 1.30525 | 2.6525 | 11.319795 | 6.25 | 77.25 | 6 | 0.153 | 1.83 | 7.9024 | 26 | 116 | 1 | 1
288 | 0.48725 | 2.64 | 11.187065 | 6.25 | 76 | 6 | 0.153 | 1.83 | 7.9024 | 26 | 116 | 1 | 1
289 | 1.262 | 2.55 | 11.2603 | 6 | 75 | 5 | 0.55 | 1.9 | 7.28 | 43 | 128 | 0 | 0
290 | 0.19175 | 2.29 | 9.8570575 | 5.5 | 81.5 | 5 | 0.55 | 1.9 | 7.28 | 43 | 128 | 0 | 1
291 | 0.5745 | 2.39 | 9.6280375 | 5.75 | 79.5 | 5 | 0.55 | 1.9 | 7.28 | 43 | 128 | 0 | 1
292 | 1.46575 | 2.5575 | 11.0352275 | 8.5 | 82 | 5 | 0.55 | 1.9 | 7.28 | 43 | 128 | 1 | 0
293 | 1.01625 | 2.4225 | 10.5197325 | 5.75 | 77.5 | 5 | 0.55 | 1.9 | 7.28 | 43 | 128 | 0 | 0
294 | 0.7705 | 2.295 | 9.779165 | 5.5 | 80 | 5 | 0.55 | 1.9 | 7.28 | 43 | 128 | 0 | 0
295 | 0.7705 | 2.295 | 9.779165 | 5.5 | 80 | 5 | 0.55 | 1.9 | 7.28 | 43 | 128 | 0 | 1
296 | 0.7705 | 2.295 | 9.779165 | 5.5 | 80 | 5 | 0.55 | 1.9 | 7.28 | 43 | 128 | 0 | 1
297 | 0.82025 | 2.5175 | 10.368605 | 6 | 77 | 5 | 0.55 | 1.9 | 7.28 | 43 | 128 | 0 | 1
298 | 1.30525 | 2.6525 | 11.319795 | 6.25 | 77.25 | 5 | 0.55 | 1.9 | 7.28 | 43 | 128 | 1 | 1
299 | 0.82025 | 2.5175 | 10.368605 | 6 | 77 | 5 | 0.55 | 1.9 | 7.28 | 43 | 128 | 0 | 1
300 | 1.30525 | 2.6525 | 11.319795 | 6.25 | 77.25 | 5 | 0.55 | 1.9 | 7.28 | 43 | 128 | 1 | 1
301 | 0.82025 | 2.5175 | 10.368605 | 6 | 77 | 5 | 0.55 | 1.9 | 7.28 | 43 | 128 | 0 | 1
302 | 1.30525 | 2.6525 | 11.319795 | 6.25 | 77.25 | 5 | 0.55 | 1.9 | 7.28 | 43 | 128 | 1 | 1
303 | 0.5745 | 2.39 | 9.6280375 | 5.75 | 79.5 | 7 | 1.046 | 2.2 | 7.3605 | 44 | 125 | 0 | 1
304 | 0.7705 | 2.295 | 9.779165 | 5.5 | 80 | 5 | 0.06 | 1.9 | 7.8335 | 75 | 131 | 0 | 1
305 | 0.7705 | 2.295 | 9.779165 | 5.5 | 80 | 5 | 0.06 | 1.9 | 7.8335 | 75 | 131 | 0 | 1
306 | 0.7705 | 2.295 | 9.779165 | 5.5 | 80 | 5 | 0.06 | 1.9 | 7.8335 | 75 | 131 | 0 | 1
307 | 0.7705 | 2.295 | 9.779165 | 5.5 | 80 | 6 | 1.077 | 2.2 | 8.4382 | 76 | 129 | 0 | 0
308 | 0.7705 | 2.295 | 9.779165 | 5.5 | 80 | 6 | 1.077 | 2.2 | 8.4382 | 76 | 129 | 0 | 1
309 | 0.7705 | 2.295 | 9.779165 | 5.5 | 80 | 6 | 1.077 | 2.2 | 8.4382 | 76 | 129 | 0 | 1
310 | 1.262 | 2.55 | 11.2603 | 6 | 75 | 7 | 1.564 | 2.2 | 8.967 | 77 | 122 | 0 | 0
311 | 1.0595 | 2.525 | 10.5792275 | 6 | 79.75 | 7 | 1.564 | 2.2 | 8.967 | 77 | 122 | 1 | 1
312 | 1.01625 | 2.4225 | 10.5197325 | 5.75 | 77.5 | 7 | 1.564 | 2.2 | 8.967 | 77 | 122 | 0 | 0
313 | 0.4375 | 2.4175 | 10.597625 | 5.75 | 79 | 7 | 1.564 | 2.2 | 8.967 | 77 | 122 | 0 | 0
314 | 0.4375 | 2.4175 | 10.597625 | 5.75 | 79 | 7 | 1.564 | 2.2 | 8.967 | 77 | 122 | 0 | 1
315 | 0.4375 | 2.4175 | 10.597625 | 5.75 | 79 | 7 | 1.564 | 2.2 | 8.967 | 77 | 122 | 0 | 0