## H吸附模型
ID(new) | electron affinity(eV)-E_aff_nm-1 | Pauling electronegativity-E_ele_nm-1 | First ionization energy-Inm-1 | Atomic number_Nnm-1 | Covalent radius(pm)-rnm-1 | electron affinity(eV)-E_aff_nm-2 | Pauling electronegativity-E_ele_nm-2 | First ionization energy-Inm-2 | Atomic number_Nnm-2 | Covalent radius(pm)-rnm-2 | electron affinity(eV)-E_aff_nm-3 | Pauling electronegativity-E_ele_nm-3 | First ionization energy-Inm-3 | Atomic number_Nnm-3 | Covalent radius(pm)-rnm-3 | electron affinity(eV)-E_aff_nm-4 | Pauling electronegativity-E_ele_nm-4 | First ionization energy-Inm-4 | Atomic number_Nnm-4 | Covalent radius(pm)-rnm-4 | d electrons-Nd | Electron affinity(eV)-E_aff_m | Pauling electronegativity-E_ele_m | First ionization energy-Im | Atomic number_Nm | Covalent radius(pm)-rm | Oxide formation enthalpy (Hfox_m) | G(CO) | G(COOH) | G(H)
1 | 1.262 | 2.55 | 11.2603 | 6 | 75 | 1.262 | 2.55 | 11.2603 | 6 | 75 | 1.262 | 2.55 | 11.2603 | 6 | 75 | -0.07 | 3.04 | 14.53414 | 7 | 71 | 1 | 0.179 | 1.36 | 6.5615 | 21 | 148 | 2222.1 | -4.73868978 | -2.926756 | -3.68032
2 | 1.262 | 2.55 | 11.2603 | 6 | 75 | 1.262 | 2.55 | 11.2603 | 6 | 75 | 1.262 | 2.55 | 11.2603 | 6 | 75 | 3.612 | 3.16 | 12.96764 | 17 | 99 | 1 | 0.179 | 1.36 | 6.5615 | 21 | 148 | 2222.1 | -7.54532355 | -4.00210697 | -4.553328
3 | 1.461 | 3.44 | 13.961806 | 8 | 63 | 1.262 | 2.55 | 11.2603 | 6 | 75 | 1.262 | 2.55 | 11.2603 | 6 | 75 | 1.461 | 3.44 | 13.961806 | 8 | 63 | 1 | 0.179 | 1.36 | 6.5615 | 21 | 148 | 2222.1 | -1.773056 | -1.83440895 | -2.202543
4 | -0.07 | 3.04 | 14.53414 | 7 | 71 | 3.401 | 3.98 | 17.42282 | 9 | 64 | -0.07 | 3.04 | 14.53414 | 7 | 71 | 3.401 | 3.98 | 17.42282 | 9 | 64 | 1 | 0.179 | 1.36 | 6.5615 | 21 | 148 | 2222.1 | -7.45680583 | -6.55710636 | -6.91198027
5 | -0.07 | 3.04 | 14.53414 | 7 | 71 | -0.07 | 3.04 | 14.53414 | 7 | 71 | 1.262 | 2.55 | 11.2603 | 6 | 75 | 3.401 | 3.98 | 17.42282 | 9 | 64 | 1 | 0.179 | 1.36 | 6.5615 | 21 | 148 | 2222.1 | -3.68572665 | -3.961972 | -4.90770535
6 | -0.07 | 3.04 | 14.53414 | 7 | 71 | -0.07 | 3.04 | 14.53414 | 7 | 71 | 1.461 | 3.44 | 13.961806 | 8 | 63 | 0.746 | 2.19 | 10.48669 | 15 | 111 | 1 | 0.179 | 1.36 | 6.5615 | 21 | 148 | 2222.1 | -4.52876865 | -4.081829 | -4.41923793
7 | 0.279 | 2.04 | 8.29803 | 5 | 85 | 1.262 | 2.55 | 11.2603 | 6 | 75 | 1.262 | 2.55 | 11.2603 | 6 | 75 | 3.401 | 3.98 | 17.42282 | 9 | 64 | 1 | 0.179 | 1.36 | 6.5615 | 21 | 148 | 2222.1 | -6.02163358 | -5.90103918 | -5.24619819
8 | 0.279 | 2.04 | 8.29803 | 5 | 85 | -0.07 | 3.04 | 14.53414 | 7 | 71 | -0.07 | 3.04 | 14.53414 | 7 | 71 | 3.612 | 3.16 | 12.96764 | 17 | 99 | 1 | 0.179 | 1.36 | 6.5615 | 21 | 148 | 2222.1 | -7.61112863 | -7.41436393 | -7.65249699
9 | 1.262 | 2.55 | 11.2603 | 6 | 75 | 1.461 | 3.44 | 13.961806 | 8 | 63 | 1.461 | 3.44 | 13.961806 | 8 | 63 | 1.389 | 1.9 | 8.15169 | 14 | 116 | 1 | 0.179 | 1.36 | 6.5615 | 21 | 148 | 2222.1 | -5.69645888 | -5.657387 | -6.23263635
10 | 1.461 | 3.44 | 13.961806 | 8 | 63 | 1.262 | 2.55 | 11.2603 | 6 | 75 | 1.262 | 2.55 | 11.2603 | 6 | 75 | 1.389 | 1.9 | 8.15169 | 14 | 116 | 1 | 0.179 | 1.36 | 6.5615 | 21 | 148 | 2222.1 | -5.858009 | -5.465436 | -6.18110721
11 | 3.401 | 3.98 | 17.42282 | 9 | 64 | -0.07 | 3.04 | 14.53414 | 7 | 71 | 3.401 | 3.98 | 17.42282 | 9 | 64 | 1.461 | 3.44 | 13.961806 | 8 | 63 | 1 | 0.179 | 1.36 | 6.5615 | 21 | 148 | 2222.1 | -7.97034787 | -8.12513935 | -8.67540362
12 | 1.262 | 2.55 | 11.2603 | 6 | 75 | 3.401 | 3.98 | 17.42282 | 9 | 64 | 1.262 | 2.55 | 11.2603 | 6 | 75 | 0.746 | 2.19 | 10.48669 | 15 | 111 | 1 | 0.179 | 1.36 | 6.5615 | 21 | 148 | 2222.1 | -7.05468928 | -6.11300449 | -9.72568757
13 | -0.07 | 3.04 | 14.53414 | 7 | 71 | 1.461 | 3.44 | 13.961806 | 8 | 63 | -0.07 | 3.04 | 14.53414 | 7 | 71 | 3.401 | 3.98 | 17.42282 | 9 | 64 | 1 | 0.179 | 1.36 | 6.5615 | 21 | 148 | 2222.1 | -8.15653305 | -5.56368893 | -4.57707
14 | 0.279 | 2.04 | 8.29803 | 5 | 85 | 1.262 | 2.55 | 11.2603 | 6 | 75 | 1.461 | 3.44 | 13.961806 | 8 | 63 | 2.077 | 2.58 | 10.36001 | 16 | 103 | 1 | 0.179 | 1.36 | 6.5615 | 21 | 148 | 2222.1 | -7.33867308 | -6.66040128 | -6.8097576
15 | -0.07 | 3.04 | 14.53414 | 7 | 71 | 0.279 | 2.04 | 8.29803 | 5 | 85 | 0.279 | 2.04 | 8.29803 | 5 | 85 | -0.07 | 3.04 | 14.53414 | 7 | 71 | 2 | 0.075 | 1.54 | 6.8281 | 22 | 136 | 1411.72 | -5.32606944 | -3.844727 | -4.38783137
16 | 1.262 | 2.55 | 11.2603 | 6 | 75 | -0.07 | 3.04 | 14.53414 | 7 | 71 | 1.262 | 2.55 | 11.2603 | 6 | 75 | -0.07 | 3.04 | 14.53414 | 7 | 71 | 2 | 0.075 | 1.54 | 6.8281 | 22 | 136 | 1411.72 | -2.03850643 | -1.039018 | -2.168904
17 | 3.401 | 3.98 | 17.42282 | 9 | 64 | 3.401 | 3.98 | 17.42282 | 9 | 64 | 0.279 | 2.04 | 8.29803 | 5 | 85 | 0.746 | 2.19 | 10.48669 | 15 | 111 | 2 | 0.075 | 1.54 | 6.8281 | 22 | 136 | 1411.72 | -13.02921474 | -12.4710793 | -10.88850625
18 | 1.262 | 2.55 | 11.2603 | 6 | 75 | -0.07 | 3.04 | 14.53414 | 7 | 71 | -0.07 | 3.04 | 14.53414 | 7 | 71 | 2.077 | 2.58 | 10.36001 | 16 | 103 | 2 | 0.075 | 1.54 | 6.8281 | 22 | 136 | 1411.72 | -2.857101 | -2.183507 | -2.375063
19 | 3.401 | 3.98 | 17.42282 | 9 | 64 | 1.262 | 2.55 | 11.2603 | 6 | 75 | 1.262 | 2.55 | 11.2603 | 6 | 75 | 2.077 | 2.58 | 10.36001 | 16 | 103 | 2 | 0.075 | 1.54 | 6.8281 | 22 | 136 | 1411.72 | -7.58096393 | -6.74864524 | -8.5984572
20 | 1.262 | 2.55 | 11.2603 | 6 | 75 | 1.461 | 3.44 | 13.961806 | 8 | 63 | 1.262 | 2.55 | 11.2603 | 6 | 75 | 1.389 | 1.9 | 8.15169 | 14 | 116 | 2 | 0.075 | 1.54 | 6.8281 | 22 | 136 | 1411.72 | -4.381814 | -3.36159076 | -4.20890134
21 | 0.279 | 2.04 | 8.29803 | 5 | 85 | -0.07 | 3.04 | 14.53414 | 7 | 71 | 1.461 | 3.44 | 13.961806 | 8 | 63 | 3.401 | 3.98 | 17.42282 | 9 | 64 | 2 | 0.075 | 1.54 | 6.8281 | 22 | 136 | 1411.72 | -7.7205151 | -7.81317085 | -7.458685
22 | 1.262 | 2.55 | 11.2603 | 6 | 75 | -0.07 | 3.04 | 14.53414 | 7 | 71 | 3.401 | 3.98 | 17.42282 | 9 | 64 | 2.077 | 2.58 | 10.36001 | 16 | 103 | 2 | 0.075 | 1.54 | 6.8281 | 22 | 136 | 1411.72 | -9.4045922 | -6.53640898 | -6.87424264
23 | 1.262 | 2.55 | 11.2603 | 6 | 75 | -0.07 | 3.04 | 14.53414 | 7 | 71 | 0.746 | 2.19 | 10.48669 | 15 | 111 | 2.077 | 2.58 | 10.36001 | 16 | 103 | 2 | 0.075 | 1.54 | 6.8281 | 22 | 136 | 1411.72 | -5.1194295 | -4.33920714 | -4.677619
24 | -0.07 | 3.04 | 14.53414 | 7 | 71 | -0.07 | 3.04 | 14.53414 | 7 | 71 | 1.262 | 2.55 | 11.2603 | 6 | 75 | 3.401 | 3.98 | 17.42282 | 9 | 64 | 3 | 0.527 | 1.63 | 6.7462 | 23 | 134 | 2321.9984 | -5.27420959 | -5.91694172 | -5.893108
25 | 1.262 | 2.55 | 11.2603 | 6 | 75 | 1.262 | 2.55 | 11.2603 | 6 | 75 | 3.401 | 3.98 | 17.42282 | 9 | 64 | 0.746 | 2.19 | 10.48669 | 15 | 111 | 3 | 0.527 | 1.63 | 6.7462 | 23 | 134 | 2321.9984 | -5.412215 | -6.0480401 | -7.10879624
26 | 1.262 | 2.55 | 11.2603 | 6 | 75 | 1.262 | 2.55 | 11.2603 | 6 | 75 | 3.401 | 3.98 | 17.42282 | 9 | 64 | 2.077 | 2.58 | 10.36001 | 16 | 103 | 3 | 0.527 | 1.63 | 6.7462 | 23 | 134 | 2321.9984 | -8.69101055 | -5.977904 | -5.611986
27 | 1.262 | 2.55 | 11.2603 | 6 | 75 | 1.262 | 2.55 | 11.2603 | 6 | 75 | 1.262 | 2.55 | 11.2603 | 6 | 75 | 1.389 | 1.9 | 8.15169 | 14 | 116 | 5 | 0.675 | 1.66 | 6.7665 | 24 | 122 | 1281.7 | -3.33842781 | -2.002421 | -2.55033869
28 | 1.262 | 2.55 | 11.2603 | 6 | 75 | 1.262 | 2.55 | 11.2603 | 6 | 75 | 1.262 | 2.55 | 11.2603 | 6 | 75 | 0.279 | 2.04 | 8.29803 | 5 | 85 | 5 | 0.675 | 1.66 | 6.7665 | 24 | 122 | 1281.7 | -2.887755 | -1.65257163 | -2.197774
29 | 3.401 | 3.98 | 17.42282 | 9 | 64 | 3.401 | 3.98 | 17.42282 | 9 | 64 | 0.279 | 2.04 | 8.29803 | 5 | 85 | 1.389 | 1.9 | 8.15169 | 14 | 116 | 5 | 0.675 | 1.66 | 6.7665 | 24 | 122 | 1281.7 | -9.17266061 | -9.10457194 | -9.453576
30 | -0.07 | 3.04 | 14.53414 | 7 | 71 | -0.07 | 3.04 | 14.53414 | 7 | 71 | 1.262 | 2.55 | 11.2603 | 6 | 75 | 3.612 | 3.16 | 12.96764 | 17 | 99 | 5 | 0.675 | 1.66 | 6.7665 | 24 | 122 | 1281.7 | -5.175009 | -1.974919 | -2.35172432
31 | -0.07 | 3.04 | 14.53414 | 7 | 71 | 1.262 | 2.55 | 11.2603 | 6 | 75 | 1.262 | 2.55 | 11.2603 | 6 | 75 | 1.461 | 3.44 | 13.961806 | 8 | 63 | 5 | 0.675 | 1.66 | 6.7665 | 24 | 122 | 1281.7 | -2.009039 | -1.027782 | -0.7853629
32 | 1.389 | 1.9 | 8.15169 | 14 | 116 | 1.262 | 2.55 | 11.2603 | 6 | 75 | 1.389 | 1.9 | 8.15169 | 14 | 116 | -0.07 | 3.04 | 14.53414 | 7 | 71 | 5 | 0.675 | 1.66 | 6.7665 | 24 | 122 | 1281.7 | -8.84217537 | -7.76944611 | -8.20010996
33 | 0.746 | 2.19 | 10.48669 | 15 | 111 | 1.262 | 2.55 | 11.2603 | 6 | 75 | 0.746 | 2.19 | 10.48669 | 15 | 111 | -0.07 | 3.04 | 14.53414 | 7 | 71 | 5 | 0.675 | 1.66 | 6.7665 | 24 | 122 | 1281.7 | -7.64125 | -6.86112313 | -6.132384
34 | 1.262 | 2.55 | 11.2603 | 6 | 75 | 1.389 | 1.9 | 8.15169 | 14 | 116 | 1.262 | 2.55 | 11.2603 | 6 | 75 | 0.746 | 2.19 | 10.48669 | 15 | 111 | 5 | 0.675 | 1.66 | 6.7665 | 24 | 122 | 1281.7 | -7.65345689 | -6.215963 | -6.86783
35 | 1.262 | 2.55 | 11.2603 | 6 | 75 | 1.262 | 2.55 | 11.2603 | 6 | 75 | 1.262 | 2.55 | 11.2603 | 6 | 75 | 3.612 | 3.16 | 12.96764 | 17 | 99 | 5 | -0.5 | 1.55 | 7.43402 | 25 | 119 | 1037.3824 | -3.33972541 | -2.07034273 | -2.196457
36 | 1.262 | 2.55 | 11.2603 | 6 | 75 | -0.07 | 3.04 | 14.53414 | 7 | 71 | 1.262 | 2.55 | 11.2603 | 6 | 75 | -0.07 | 3.04 | 14.53414 | 7 | 71 | 5 | -0.5 | 1.55 | 7.43402 | 25 | 119 | 1037.3824 | -2.25450543 | -1.041305 | -0.8199908
37 | 0.746 | 2.19 | 10.48669 | 15 | 111 | 0.746 | 2.19 | 10.48669 | 15 | 111 | 0.279 | 2.04 | 8.29803 | 5 | 85 | -0.07 | 3.04 | 14.53414 | 7 | 71 | 5 | -0.5 | 1.55 | 7.43402 | 25 | 119 | 1037.3824 | -4.90785 | -3.340604 | -3.665488
38 | 1.389 | 1.9 | 8.15169 | 14 | 116 | 1.389 | 1.9 | 8.15169 | 14 | 116 | -0.07 | 3.04 | 14.53414 | 7 | 71 | 3.401 | 3.98 | 17.42282 | 9 | 64 | 5 | -0.5 | 1.55 | 7.43402 | 25 | 119 | 1037.3824 | -12.37018203 | -8.22350775 | -9.415029
39 | -0.07 | 3.04 | 14.53414 | 7 | 71 | -0.07 | 3.04 | 14.53414 | 7 | 71 | 1.262 | 2.55 | 11.2603 | 6 | 75 | 1.389 | 1.9 | 8.15169 | 14 | 116 | 5 | -0.5 | 1.55 | 7.43402 | 25 | 119 | 1037.3824 | -3.28663836 | -2.148057 | -2.266495
40 | -0.07 | 3.04 | 14.53414 | 7 | 71 | -0.07 | 3.04 | 14.53414 | 7 | 71 | 1.461 | 3.44 | 13.961806 | 8 | 63 | 0.746 | 2.19 | 10.48669 | 15 | 111 | 5 | -0.5 | 1.55 | 7.43402 | 25 | 119 | 1037.3824 | -3.075808 | -1.87603 | -1.390074
41 | 0.279 | 2.04 | 8.29803 | 5 | 85 | -0.07 | 3.04 | 14.53414 | 7 | 71 | -0.07 | 3.04 | 14.53414 | 7 | 71 | 1.262 | 2.55 | 11.2603 | 6 | 75 | 5 | -0.5 | 1.55 | 7.43402 | 25 | 119 | 1037.3824 | -2.828806 | -0.85077313 | -1.255361
42 | -0.07 | 3.04 | 14.53414 | 7 | 71 | 0.279 | 2.04 | 8.29803 | 5 | 85 | -0.07 | 3.04 | 14.53414 | 7 | 71 | 0.746 | 2.19 | 10.48669 | 15 | 111 | 5 | -0.5 | 1.55 | 7.43402 | 25 | 119 | 1037.3824 | -3.70942657 | -2.05323603 | -1.965454
43 | 3.401 | 3.98 | 17.42282 | 9 | 64 | 0.279 | 2.04 | 8.29803 | 5 | 85 | 3.401 | 3.98 | 17.42282 | 9 | 64 | 1.389 | 1.9 | 8.15169 | 14 | 116 | 5 | -0.5 | 1.55 | 7.43402 | 25 | 119 | 1037.3824 | -9.47765124 | -7.07732481 | -7.34995
44 | -0.07 | 3.04 | 14.53414 | 7 | 71 | 1.262 | 2.55 | 11.2603 | 6 | 75 | -0.07 | 3.04 | 14.53414 | 7 | 71 | 1.389 | 1.9 | 8.15169 | 14 | 116 | 5 | -0.5 | 1.55 | 7.43402 | 25 | 119 | 1037.3824 | -4.64194838 | -3.29168283 | -3.139616
45 | -0.07 | 3.04 | 14.53414 | 7 | 71 | 1.389 | 1.9 | 8.15169 | 14 | 116 | -0.07 | 3.04 | 14.53414 | 7 | 71 | 2.077 | 2.58 | 10.36001 | 16 | 103 | 5 | -0.5 | 1.55 | 7.43402 | 25 | 119 | 1037.3824 | -6.36237673 | -5.19759115 | -4.86661856
46 | 0.279 | 2.04 | 8.29803 | 5 | 85 | 1.262 | 2.55 | 11.2603 | 6 | 75 | -0.07 | 3.04 | 14.53414 | 7 | 71 | 3.401 | 3.98 | 17.42282 | 9 | 64 | 5 | -0.5 | 1.55 | 7.43402 | 25 | 119 | 1037.3824 | -7.031002 | -3.29124426 | -4.87809186
47 | 0.279 | 2.04 | 8.29803 | 5 | 85 | -0.07 | 3.04 | 14.53414 | 7 | 71 | 3.401 | 3.98 | 17.42282 | 9 | 64 | 0.746 | 2.19 | 10.48669 | 15 | 111 | 5 | -0.5 | 1.55 | 7.43402 | 25 | 119 | 1037.3824 | -6.34582409 | -5.57366404 | -5.23746292
48 | 1.262 | 2.55 | 11.2603 | 6 | 75 | 1.262 | 2.55 | 11.2603 | 6 | 75 | 1.461 | 3.44 | 13.961806 | 8 | 63 | 1.461 | 3.44 | 13.961806 | 8 | 63 | 6 | 0.153 | 1.83 | 7.9024 | 26 | 116 | 1644.8948 | -3.989305 | -3.56809133 | -0.559143
49 | -0.07 | 3.04 | 14.53414 | 7 | 71 | -0.07 | 3.04 | 14.53414 | 7 | 71 | 1.461 | 3.44 | 13.961806 | 8 | 63 | 1.461 | 3.44 | 13.961806 | 8 | 63 | 6 | 0.153 | 1.83 | 7.9024 | 26 | 116 | 1644.8948 | -2.733633 | -3.87263121 | -3.874486
50 | -0.07 | 3.04 | 14.53414 | 7 | 71 | -0.07 | 3.04 | 14.53414 | 7 | 71 | 0.279 | 2.04 | 8.29803 | 5 | 85 | 1.262 | 2.55 | 11.2603 | 6 | 75 | 6 | 0.153 | 1.83 | 7.9024 | 26 | 116 | 1644.8948 | -0.5989144 | -2.63953627 | -0.701123
51 | 1.262 | 2.55 | 11.2603 | 6 | 75 | 1.262 | 2.55 | 11.2603 | 6 | 75 | 0.279 | 2.04 | 8.29803 | 5 | 85 | 3.401 | 3.98 | 17.42282 | 9 | 64 | 6 | 0.153 | 1.83 | 7.9024 | 26 | 116 | 1644.8948 | -5.588809 | -7.22847244 | -5.73832358
52 | 0.279 | 2.04 | 8.29803 | 5 | 85 | 0.279 | 2.04 | 8.29803 | 5 | 85 | -0.07 | 3.04 | 14.53414 | 7 | 71 | 3.401 | 3.98 | 17.42282 | 9 | 64 | 6 | 0.153 | 1.83 | 7.9024 | 26 | 116 | 1644.8948 | -2.69660592 | -4.50529935 | -4.624969
53 | 0.279 | 2.04 | 8.29803 | 5 | 85 | 0.279 | 2.04 | 8.29803 | 5 | 85 | 1.461 | 3.44 | 13.961806 | 8 | 63 | 3.612 | 3.16 | 12.96764 | 17 | 99 | 6 | 0.153 | 1.83 | 7.9024 | 26 | 116 | 1644.8948 | -3.022948 | -5.09235666 | -3.67312572
54 | 1.262 | 2.55 | 11.2603 | 6 | 75 | 1.262 | 2.55 | 11.2603 | 6 | 75 | 3.401 | 3.98 | 17.42282 | 9 | 64 | 1.389 | 1.9 | 8.15169 | 14 | 116 | 6 | 0.153 | 1.83 | 7.9024 | 26 | 116 | 1644.8948 | -6.81541088 | -6.86498197 | -5.799355
55 | 1.461 | 3.44 | 13.961806 | 8 | 63 | 1.262 | 2.55 | 11.2603 | 6 | 75 | 1.262 | 2.55 | 11.2603 | 6 | 75 | 3.612 | 3.16 | 12.96764 | 17 | 99 | 6 | 0.153 | 1.83 | 7.9024 | 26 | 116 | 1644.8948 | -5.426846 | -5.4662938 | -4.627474
56 | -0.07 | 3.04 | 14.53414 | 7 | 71 | 0.279 | 2.04 | 8.29803 | 5 | 85 | -0.07 | 3.04 | 14.53414 | 7 | 71 | 2.077 | 2.58 | 10.36001 | 16 | 103 | 6 | 0.153 | 1.83 | 7.9024 | 26 | 116 | 1644.8948 | -5.50740817 | -5.34326511 | -1.717881
57 | 0.279 | 2.04 | 8.29803 | 5 | 85 | 1.262 | 2.55 | 11.2603 | 6 | 75 | 0.279 | 2.04 | 8.29803 | 5 | 85 | 3.612 | 3.16 | 12.96764 | 17 | 99 | 6 | 0.153 | 1.83 | 7.9024 | 26 | 116 | 1644.8948 | -4.795832 | -5.4671944 | -2.271801
58 | 0.279 | 2.04 | 8.29803 | 5 | 85 | -0.07 | 3.04 | 14.53414 | 7 | 71 | 0.279 | 2.04 | 8.29803 | 5 | 85 | 1.389 | 1.9 | 8.15169 | 14 | 116 | 6 | 0.153 | 1.83 | 7.9024 | 26 | 116 | 1644.8948 | -3.51427918 | -2.779898 | -1.817338
59 | 0.279 | 2.04 | 8.29803 | 5 | 85 | -0.07 | 3.04 | 14.53414 | 7 | 71 | 0.279 | 2.04 | 8.29803 | 5 | 85 | 0.746 | 2.19 | 10.48669 | 15 | 111 | 6 | 0.153 | 1.83 | 7.9024 | 26 | 116 | 1644.8948 | -3.37886788 | -2.609593 | 0.9301617
60 | 1.262 | 2.55 | 11.2603 | 6 | 75 | -0.07 | 3.04 | 14.53414 | 7 | 71 | 1.262 | 2.55 | 11.2603 | 6 | 75 | 1.389 | 1.9 | 8.15169 | 14 | 116 | 6 | 0.153 | 1.83 | 7.9024 | 26 | 116 | 1644.8948 | -2.67876402 | -3.03698835 | -1.641567
61 | 0.279 | 2.04 | 8.29803 | 5 | 85 | 1.262 | 2.55 | 11.2603 | 6 | 75 | 1.461 | 3.44 | 13.961806 | 8 | 63 | 0.746 | 2.19 | 10.48669 | 15 | 111 | 6 | 0.153 | 1.83 | 7.9024 | 26 | 116 | 1644.8948 | -2.258697 | -3.7046526 | -3.765181
62 | -0.07 | 3.04 | 14.53414 | 7 | 71 | 1.461 | 3.44 | 13.961806 | 8 | 63 | 3.401 | 3.98 | 17.42282 | 9 | 64 | 1.389 | 1.9 | 8.15169 | 14 | 116 | 6 | 0.153 | 1.83 | 7.9024 | 26 | 116 | 1644.8948 | -7.4610889 | -8.03354582 | -7.56231298
63 | 1.262 | 2.55 | 11.2603 | 6 | 75 | 1.262 | 2.55 | 11.2603 | 6 | 75 | 1.262 | 2.55 | 11.2603 | 6 | 75 | 1.262 | 2.55 | 11.2603 | 6 | 75 | 7 | 0.662 | 1.88 | 7.881 | 27 | 111 | 1001.4928 | -0.6282217 | -3.20875458 | -4.05613827
64 | -0.07 | 3.04 | 14.53414 | 7 | 71 | -0.07 | 3.04 | 14.53414 | 7 | 71 | -0.07 | 3.04 | 14.53414 | 7 | 71 | 1.389 | 1.9 | 8.15169 | 14 | 116 | 7 | 0.662 | 1.88 | 7.881 | 27 | 111 | 1001.4928 | 4.019466 | -1.675829 | 2.312101
65 | 1.262 | 2.55 | 11.2603 | 6 | 75 | 1.262 | 2.55 | 11.2603 | 6 | 75 | 1.262 | 2.55 | 11.2603 | 6 | 75 | 0.279 | 2.04 | 8.29803 | 5 | 85 | 7 | 0.662 | 1.88 | 7.881 | 27 | 111 | 1001.4928 | -0.8829302 | -3.707607 | -2.502703
66 | 1.262 | 2.55 | 11.2603 | 6 | 75 | 1.262 | 2.55 | 11.2603 | 6 | 75 | 3.401 | 3.98 | 17.42282 | 9 | 64 | 3.401 | 3.98 | 17.42282 | 9 | 64 | 7 | 0.662 | 1.88 | 7.881 | 27 | 111 | 1001.4928 | -5.71047385 | -6.75637 | -6.6380649
67 | 2.077 | 2.58 | 10.36001 | 16 | 103 | 2.077 | 2.58 | 10.36001 | 16 | 103 | 0.279 | 2.04 | 8.29803 | 5 | 85 | -0.07 | 3.04 | 14.53414 | 7 | 71 | 7 | 0.662 | 1.88 | 7.881 | 27 | 111 | 1001.4928 | 0.3177279 | -7.58584132 | -4.259734
68 | -0.07 | 3.04 | 14.53414 | 7 | 71 | -0.07 | 3.04 | 14.53414 | 7 | 71 | 0.279 | 2.04 | 8.29803 | 5 | 85 | 3.612 | 3.16 | 12.96764 | 17 | 99 | 7 | 0.662 | 1.88 | 7.881 | 27 | 111 | 1001.4928 | -0.6214228 | -3.94294243 | -1.96457978
69 | 0.279 | 2.04 | 8.29803 | 5 | 85 | 0.279 | 2.04 | 8.29803 | 5 | 85 | 1.262 | 2.55 | 11.2603 | 6 | 75 | 0.746 | 2.19 | 10.48669 | 15 | 111 | 7 | 0.662 | 1.88 | 7.881 | 27 | 111 | 1001.4928 | 1.028589 | -0.810561 | 0.6200854
70 | 1.262 | 2.55 | 11.2603 | 6 | 75 | 2.077 | 2.58 | 10.36001 | 16 | 103 | 2.077 | 2.58 | 10.36001 | 16 | 103 | -0.07 | 3.04 | 14.53414 | 7 | 71 | 7 | 0.662 | 1.88 | 7.881 | 27 | 111 | 1001.4928 | 5.388655 | -1.223496 | 1.70334113
71 | 1.461 | 3.44 | 13.961806 | 8 | 63 | -0.07 | 3.04 | 14.53414 | 7 | 71 | -0.07 | 3.04 | 14.53414 | 7 | 71 | 2.077 | 2.58 | 10.36001 | 16 | 103 | 7 | 0.662 | 1.88 | 7.881 | 27 | 111 | 1001.4928 | -2.01972001 | -1.388288 | -0.1325633
72 | 1.389 | 1.9 | 8.15169 | 14 | 116 | -0.07 | 3.04 | 14.53414 | 7 | 71 | -0.07 | 3.04 | 14.53414 | 7 | 71 | 0.746 | 2.19 | 10.48669 | 15 | 111 | 7 | 0.662 | 1.88 | 7.881 | 27 | 111 | 1001.4928 | 6.83345775 | -1.026659 | 2.100181
73 | 0.279 | 2.04 | 8.29803 | 5 | 85 | 1.262 | 2.55 | 11.2603 | 6 | 75 | 1.461 | 3.44 | 13.961806 | 8 | 63 | 0.746 | 2.19 | 10.48669 | 15 | 111 | 7 | 0.662 | 1.88 | 7.881 | 27 | 111 | 1001.4928 | 0.6676929 | -2.263508 | 0.2999806
74 | 0.279 | 2.04 | 8.29803 | 5 | 85 | -0.07 | 3.04 | 14.53414 | 7 | 71 | 3.401 | 3.98 | 17.42282 | 9 | 64 | 1.389 | 1.9 | 8.15169 | 14 | 116 | 7 | 0.662 | 1.88 | 7.881 | 27 | 111 | 1001.4928 | -1.529487 | -5.33512737 | -3.47039806
75 | 1.262 | 2.55 | 11.2603 | 6 | 75 | -0.07 | 3.04 | 14.53414 | 7 | 71 | 1.461 | 3.44 | 13.961806 | 8 | 63 | 1.389 | 1.9 | 8.15169 | 14 | 116 | 7 | 0.662 | 1.88 | 7.881 | 27 | 111 | 1001.4928 | 1.204167 | -2.28565425 | 0.9880029
76 | 1.262 | 2.55 | 11.2603 | 6 | 75 | 1.262 | 2.55 | 11.2603 | 6 | 75 | 1.262 | 2.55 | 11.2603 | 6 | 75 | 1.389 | 1.9 | 8.15169 | 14 | 116 | 8 | 1.157 | 1.91 | 7.6398 | 28 | 110 | 669.3024 | -8.31639953 | -7.14431841 | -7.94510061
77 | -0.07 | 3.04 | 14.53414 | 7 | 71 | -0.07 | 3.04 | 14.53414 | 7 | 71 | 0.279 | 2.04 | 8.29803 | 5 | 85 | 3.401 | 3.98 | 17.42282 | 9 | 64 | 8 | 1.157 | 1.91 | 7.6398 | 28 | 110 | 669.3024 | -6.52544957 | -10.97395227 | -7.47901695
78 | -0.07 | 3.04 | 14.53414 | 7 | 71 | 1.262 | 2.55 | 11.2603 | 6 | 75 | 1.262 | 2.55 | 11.2603 | 6 | 75 | 3.612 | 3.16 | 12.96764 | 17 | 99 | 8 | 1.157 | 1.91 | 7.6398 | 28 | 110 | 669.3024 | -8.32301746 | -13.03268534 | -6.91880854
79 | 0.279 | 2.04 | 8.29803 | 5 | 85 | -0.07 | 3.04 | 14.53414 | 7 | 71 | 0.279 | 2.04 | 8.29803 | 5 | 85 | 1.389 | 1.9 | 8.15169 | 14 | 116 | 8 | 1.157 | 1.91 | 7.6398 | 28 | 110 | 669.3024 | -3.884874 | -4.89672424 | -3.462818
80 | 1.262 | 2.55 | 11.2603 | 6 | 75 | 1.262 | 2.55 | 11.2603 | 6 | 75 | 1.262 | 2.55 | 11.2603 | 6 | 75 | 1.262 | 2.55 | 11.2603 | 6 | 75 | 10 | -0.6 | 1.65 | 9.3942 | 30 | 118 | 456.635998 | 1.334854 | 0.9610775 | 0.2496895
81 | -0.07 | 3.04 | 14.53414 | 7 | 71 | -0.07 | 3.04 | 14.53414 | 7 | 71 | 1.461 | 3.44 | 13.961806 | 8 | 63 | 1.461 | 3.44 | 13.961806 | 8 | 63 | 10 | -0.6 | 1.65 | 9.3942 | 30 | 118 | 456.635998 | 0.1151974 | 1.05231625 | -0.4542102
82 | -0.07 | 3.04 | 14.53414 | 7 | 71 | -0.07 | 3.04 | 14.53414 | 7 | 71 | 1.262 | 2.55 | 11.2603 | 6 | 75 | 1.389 | 1.9 | 8.15169 | 14 | 116 | 10 | -0.6 | 1.65 | 9.3942 | 30 | 118 | 456.635998 | -1.705158 | -1.06337879 | -1.956873
83 | -0.07 | 3.04 | 14.53414 | 7 | 71 | -0.07 | 3.04 | 14.53414 | 7 | 71 | -0.07 | 3.04 | 14.53414 | 7 | 71 | -0.07 | 3.04 | 14.53414 | 7 | 71 | 5 | 0.747 | 2.16 | 7.09243 | 42 | 138 | 1404.1 | -2.9454978 | -1.993895 | -1.705999
84 | 1.262 | 2.55 | 11.2603 | 6 | 75 | 1.262 | 2.55 | 11.2603 | 6 | 75 | 1.262 | 2.55 | 11.2603 | 6 | 75 | 3.401 | 3.98 | 17.42282 | 9 | 64 | 5 | 0.747 | 2.16 | 7.09243 | 42 | 138 | 1404.1 | -6.5258678 | -4.92839343 | -5.182858
85 | 1.262 | 2.55 | 11.2603 | 6 | 75 | 1.262 | 2.55 | 11.2603 | 6 | 75 | -0.07 | 3.04 | 14.53414 | 7 | 71 | 2.077 | 2.58 | 10.36001 | 16 | 103 | 5 | 0.55 | 1.9 | 7.28 | 43 | 128 | 762.4662 | -4.818189 | -2.58919615 | -3.35806112
86 | -0.07 | 3.04 | 14.53414 | 7 | 71 | -0.07 | 3.04 | 14.53414 | 7 | 71 | -0.07 | 3.04 | 14.53414 | 7 | 71 | -0.07 | 3.04 | 14.53414 | 7 | 71 | 7 | 1.046 | 2.2 | 7.3605 | 44 | 125 | 617.6156 | -1.959668 | -0.4688729 | -0.3271116
87 | 1.262 | 2.55 | 11.2603 | 6 | 75 | 1.262 | 2.55 | 11.2603 | 6 | 75 | 1.262 | 2.55 | 11.2603 | 6 | 75 | 2.077 | 2.58 | 10.36001 | 16 | 103 | 7 | 1.046 | 2.2 | 7.3605 | 44 | 125 | 617.6156 | -3.690387 | -1.81277 | -2.801309
88 | -0.07 | 3.04 | 14.53414 | 7 | 71 | -0.07 | 3.04 | 14.53414 | 7 | 71 | -0.07 | 3.04 | 14.53414 | 7 | 71 | -0.07 | 3.04 | 14.53414 | 7 | 71 | 8 | 1.142 | 2.28 | 7.4589 | 45 | 125 | 933.7658 | -0.2701739 | -0.2276536 | -0.3091453
89 | 1.389 | 1.9 | 8.15169 | 14 | 116 | -0.07 | 3.04 | 14.53414 | 7 | 71 | -0.07 | 3.04 | 14.53414 | 7 | 71 | 1.389 | 1.9 | 8.15169 | 14 | 116 | 8 | 1.142 | 2.28 | 7.4589 | 45 | 125 | 933.7658 | -5.9530467 | -3.848044 | -5.676862
90 | 0.279 | 2.04 | 8.29803 | 5 | 85 | -0.07 | 3.04 | 14.53414 | 7 | 71 | -0.07 | 3.04 | 14.53414 | 7 | 71 | 1.461 | 3.44 | 13.961806 | 8 | 63 | 8 | 1.142 | 2.28 | 7.4589 | 45 | 125 | 933.7658 | -2.023747 | -1.13422341 | -1.2677195
91 | -0.07 | 3.04 | 14.53414 | 7 | 71 | 0.279 | 2.04 | 8.29803 | 5 | 85 | 0.279 | 2.04 | 8.29803 | 5 | 85 | 3.401 | 3.98 | 17.42282 | 9 | 64 | 8 | 1.142 | 2.28 | 7.4589 | 45 | 125 | 933.7658 | -4.86116114 | -3.536278 | -4.389364
92 | -0.07 | 3.04 | 14.53414 | 7 | 71 | -0.07 | 3.04 | 14.53414 | 7 | 71 | -0.07 | 3.04 | 14.53414 | 7 | 71 | -0.07 | 3.04 | 14.53414 | 7 | 71 | 10 | 0.562 | 2.2 | 8.3369 | 46 | 120 | 491.7616 | 0.430132 | 2.30449 | 1.330016
93 | -0.07 | 3.04 | 14.53414 | 7 | 71 | -0.07 | 3.04 | 14.53414 | 7 | 71 | 0.279 | 2.04 | 8.29803 | 5 | 85 | 2.077 | 2.58 | 10.36001 | 16 | 103 | 10 | 0.562 | 2.2 | 8.3369 | 46 | 120 | 491.7616 | -1.786374 | -1.388296 | -1.604306
94 | -0.07 | 3.04 | 14.53414 | 7 | 71 | -0.07 | 3.04 | 14.53414 | 7 | 71 | 0.279 | 2.04 | 8.29803 | 5 | 85 | 3.612 | 3.16 | 12.96764 | 17 | 99 | 10 | 0.562 | 2.2 | 8.3369 | 46 | 120 | 491.7616 | -2.496138 | -1.018279 | -1.748897
95 | -0.07 | 3.04 | 14.53414 | 7 | 71 | 0.279 | 2.04 | 8.29803 | 5 | 85 | -0.07 | 3.04 | 14.53414 | 7 | 71 | 0.746 | 2.19 | 10.48669 | 15 | 111 | 10 | 0.562 | 2.2 | 8.3369 | 46 | 120 | 491.7616 | -3.29188155 | -2.779066 | -3.43747
96 | 0.279 | 2.04 | 8.29803 | 5 | 85 | -0.07 | 3.04 | 14.53414 | 7 | 71 | 1.461 | 3.44 | 13.961806 | 8 | 63 | 0.746 | 2.19 | 10.48669 | 15 | 111 | 10 | 0.562 | 2.2 | 8.3369 | 46 | 120 | 491.7616 | -2.12567474 | -1.207487 | -1.85437928
97 | 1.262 | 2.55 | 11.2603 | 6 | 75 | -0.07 | 3.04 | 14.53414 | 7 | 71 | 1.461 | 3.44 | 13.961806 | 8 | 63 | 2.077 | 2.58 | 10.36001 | 16 | 103 | 10 | 0.562 | 2.2 | 8.3369 | 46 | 120 | 491.7616 | -1.34056 | -0.8428296 | -1.661
98 | -0.07 | 3.04 | 14.53414 | 7 | 71 | -0.07 | 3.04 | 14.53414 | 7 | 71 | 1.262 | 2.55 | 11.2603 | 6 | 75 | 0.746 | 2.19 | 10.48669 | 15 | 111 | 10 | 1.304 | 1.93 | 7.5762 | 47 | 128 | 314.3152 | -1.734429 | -0.9124986 | -1.662787
99 | 0.279 | 2.04 | 8.29803 | 5 | 85 | 0.279 | 2.04 | 8.29803 | 5 | 85 | 1.262 | 2.55 | 11.2603 | 6 | 75 | -0.07 | 3.04 | 14.53414 | 7 | 71 | 10 | 1.304 | 1.93 | 7.5762 | 47 | 128 | 314.3152 | -1.895428 | -1.160144 | -2.170949
100 | 1.262 | 2.55 | 11.2603 | 6 | 75 | 0.279 | 2.04 | 8.29803 | 5 | 85 | 1.262 | 2.55 | 11.2603 | 6 | 75 | -0.07 | 3.04 | 14.53414 | 7 | 71 | 10 | 1.304 | 1.93 | 7.5762 | 47 | 128 | 314.3152 | -0.6945577 | -0.2832003 | -0.8769359
101 | 1.262 | 2.55 | 11.2603 | 6 | 75 | 0.279 | 2.04 | 8.29803 | 5 | 85 | 1.262 | 2.55 | 11.2603 | 6 | 75 | 3.401 | 3.98 | 17.42282 | 9 | 64 | 10 | 1.304 | 1.93 | 7.5762 | 47 | 128 | 314.3152 | -2.48032 | -3.12916 | -3.88547
102 | -0.07 | 3.04 | 14.53414 | 7 | 71 | 0.279 | 2.04 | 8.29803 | 5 | 85 | -0.07 | 3.04 | 14.53414 | 7 | 71 | 3.401 | 3.98 | 17.42282 | 9 | 64 | 10 | 1.304 | 1.93 | 7.5762 | 47 | 128 | 314.3152 | -2.545261 | -3.73723 | -4.37978591
103 | -0.07 | 3.04 | 14.53414 | 7 | 71 | -0.07 | 3.04 | 14.53414 | 7 | 71 | 1.262 | 2.55 | 11.2603 | 6 | 75 | 1.461 | 3.44 | 13.961806 | 8 | 63 | 10 | -0.7 | 1.69 | 8.9938 | 48 | 136 | 271.02 | -1.17638875 | -0.6889484 | -1.625364
104 | 1.262 | 2.55 | 11.2603 | 6 | 75 | -0.07 | 3.04 | 14.53414 | 7 | 71 | 1.262 | 2.55 | 11.2603 | 6 | 75 | 3.401 | 3.98 | 17.42282 | 9 | 64 | 10 | -0.7 | 1.69 | 8.9938 | 48 | 136 | 271.02 | -4.31172496 | -3.674674 | -4.53105325
105 | 0.279 | 2.04 | 8.29803 | 5 | 85 | 1.262 | 2.55 | 11.2603 | 6 | 75 | -0.07 | 3.04 | 14.53414 | 7 | 71 | 3.401 | 3.98 | 17.42282 | 9 | 64 | 10 | -0.7 | 1.69 | 8.9938 | 48 | 136 | 271.02 | -4.60232449 | -5.82098901 | -5.10718895
106 | 1.262 | 2.55 | 11.2603 | 6 | 75 | 1.262 | 2.55 | 11.2603 | 6 | 75 | 1.262 | 2.55 | 11.2603 | 6 | 75 | -0.07 | 3.04 | 14.53414 | 7 | 71 | 2 | 0.178 | 1.3 | 6.82507 | 72 | 152 | 888.12 | -4.098902 | -3.722502 | -4.382385
107 | 1.262 | 2.55 | 11.2603 | 6 | 75 | 1.262 | 2.55 | 11.2603 | 6 | 75 | 0.279 | 2.04 | 8.29803 | 5 | 85 | 3.401 | 3.98 | 17.42282 | 9 | 64 | 2 | 0.178 | 1.3 | 6.82507 | 72 | 152 | 888.12 | -5.63463432 | -5.23132417 | -5.66556857
108 | 0.279 | 2.04 | 8.29803 | 5 | 85 | 1.262 | 2.55 | 11.2603 | 6 | 75 | 1.262 | 2.55 | 11.2603 | 6 | 75 | -0.07 | 3.04 | 14.53414 | 7 | 71 | 2 | 0.178 | 1.3 | 6.82507 | 72 | 152 | 888.12 | -5.904124 | -4.77116 | -5.169755
109 | 1.262 | 2.55 | 11.2603 | 6 | 75 | -0.07 | 3.04 | 14.53414 | 7 | 71 | 3.401 | 3.98 | 17.42282 | 9 | 64 | 2.077 | 2.58 | 10.36001 | 16 | 103 | 2 | 0.178 | 1.3 | 6.82507 | 72 | 152 | 888.12 | -8.24872045 | -9.05786497 | -8.87995124
110 | 0.279 | 2.04 | 8.29803 | 5 | 85 | 1.262 | 2.55 | 11.2603 | 6 | 75 | 0.279 | 2.04 | 8.29803 | 5 | 85 | 1.262 | 2.55 | 11.2603 | 6 | 75 | 4 | 0.816 | 2.36 | 7.864 | 74 | 137 | 1695.16256 | -5.303393 | -3.611955 | -4.266953
111 | -0.07 | 3.04 | 14.53414 | 7 | 71 | 0.279 | 2.04 | 8.29803 | 5 | 85 | -0.07 | 3.04 | 14.53414 | 7 | 71 | 1.262 | 2.55 | 11.2603 | 6 | 75 | 4 | 0.816 | 2.36 | 7.864 | 74 | 137 | 1695.16256 | -3.624181 | -2.943371 | -2.797245
112 | 1.262 | 2.55 | 11.2603 | 6 | 75 | -0.07 | 3.04 | 14.53414 | 7 | 71 | 1.262 | 2.55 | 11.2603 | 6 | 75 | 1.389 | 1.9 | 8.15169 | 14 | 116 | 4 | 0.816 | 2.36 | 7.864 | 74 | 137 | 1695.16256 | -6.0985698 | -4.645537 | -4.94206
113 | -0.07 | 3.04 | 14.53414 | 7 | 71 | -0.07 | 3.04 | 14.53414 | 7 | 71 | 0.279 | 2.04 | 8.29803 | 5 | 85 | 3.401 | 3.98 | 17.42282 | 9 | 64 | 5 | 0.06 | 1.9 | 7.8335 | 75 | 131 | 2050.1774 | -6.715312 | -4.87166873 | -4.743329
114 | 0.279 | 2.04 | 8.29803 | 5 | 85 | 0.279 | 2.04 | 8.29803 | 5 | 85 | 1.262 | 2.55 | 11.2603 | 6 | 75 | 2.077 | 2.58 | 10.36001 | 16 | 103 | 5 | 0.06 | 1.9 | 7.8335 | 75 | 131 | 2050.1774 | -5.73715413 | -4.591055 | -4.311564
115 | 0.279 | 2.04 | 8.29803 | 5 | 85 | 0.279 | 2.04 | 8.29803 | 5 | 85 | -0.07 | 3.04 | 14.53414 | 7 | 71 | 3.612 | 3.16 | 12.96764 | 17 | 99 | 5 | 0.06 | 1.9 | 7.8335 | 75 | 131 | 2050.1774 | -5.805238 | -4.067861 | -6.29667657
116 | 0.279 | 2.04 | 8.29803 | 5 | 85 | 0.279 | 2.04 | 8.29803 | 5 | 85 | 3.401 | 3.98 | 17.42282 | 9 | 64 | 2.077 | 2.58 | 10.36001 | 16 | 103 | 5 | 0.06 | 1.9 | 7.8335 | 75 | 131 | 2050.1774 | -10.38355856 | -8.99409218 | -11.08430711
117 | 1.262 | 2.55 | 11.2603 | 6 | 75 | 1.262 | 2.55 | 11.2603 | 6 | 75 | 1.461 | 3.44 | 13.961806 | 8 | 63 | 0.746 | 2.19 | 10.48669 | 15 | 111 | 5 | 0.06 | 1.9 | 7.8335 | 75 | 131 | 2050.1774 | -5.41880252 | -4.670054 | -4.36929323
118 | -0.07 | 3.04 | 14.53414 | 7 | 71 | -0.07 | 3.04 | 14.53414 | 7 | 71 | 1.461 | 3.44 | 13.961806 | 8 | 63 | 0.746 | 2.19 | 10.48669 | 15 | 111 | 5 | 0.06 | 1.9 | 7.8335 | 75 | 131 | 2050.1774 | -4.80041107 | -3.405787 | -3.136945
119 | 3.401 | 3.98 | 17.42282 | 9 | 64 | 1.262 | 2.55 | 11.2603 | 6 | 75 | 1.262 | 2.55 | 11.2603 | 6 | 75 | 2.077 | 2.58 | 10.36001 | 16 | 103 | 5 | 0.06 | 1.9 | 7.8335 | 75 | 131 | 2050.1774 | -8.40734391 | -5.24994778 | -6.44774786
120 | 1.262 | 2.55 | 11.2603 | 6 | 75 | -0.07 | 3.04 | 14.53414 | 7 | 71 | 1.262 | 2.55 | 11.2603 | 6 | 75 | 0.746 | 2.19 | 10.48669 | 15 | 111 | 5 | 0.06 | 1.9 | 7.8335 | 75 | 131 | 2050.1774 | -4.439731 | -2.908467 | -3.68903345
121 | 0.279 | 2.04 | 8.29803 | 5 | 85 | -0.07 | 3.04 | 14.53414 | 7 | 71 | 1.389 | 1.9 | 8.15169 | 14 | 116 | 0.746 | 2.19 | 10.48669 | 15 | 111 | 5 | 0.06 | 1.9 | 7.8335 | 75 | 131 | 2050.1774 | -7.26697956 | -5.196728 | -5.88930282
122 | -0.07 | 3.04 | 14.53414 | 7 | 71 | 3.401 | 3.98 | 17.42282 | 9 | 64 | 1.389 | 1.9 | 8.15169 | 14 | 116 | 0.746 | 2.19 | 10.48669 | 15 | 111 | 5 | 0.06 | 1.9 | 7.8335 | 75 | 131 | 2050.1774 | -11.38340743 | -11.3981366 | -11.4876337
123 | 1.262 | 2.55 | 11.2603 | 6 | 75 | 1.262 | 2.55 | 11.2603 | 6 | 75 | 1.262 | 2.55 | 11.2603 | 6 | 75 | 0.746 | 2.19 | 10.48669 | 15 | 111 | 6 | 1.077 | 2.2 | 8.4382 | 76 | 129 | 1156.13 | -3.8863837 | -2.112291 | -3.040018
124 | 1.262 | 2.55 | 11.2603 | 6 | 75 | -0.07 | 3.04 | 14.53414 | 7 | 71 | 1.262 | 2.55 | 11.2603 | 6 | 75 | -0.07 | 3.04 | 14.53414 | 7 | 71 | 6 | 1.077 | 2.2 | 8.4382 | 76 | 129 | 1156.13 | -2.91909747 | -1.608661 | -1.458767
125 | 1.262 | 2.55 | 11.2603 | 6 | 75 | 0.279 | 2.04 | 8.29803 | 5 | 85 | 0.279 | 2.04 | 8.29803 | 5 | 85 | 3.401 | 3.98 | 17.42282 | 9 | 64 | 6 | 1.077 | 2.2 | 8.4382 | 76 | 129 | 1156.13 | -6.2252294 | -3.019525 | -4.78728198
126 | 1.262 | 2.55 | 11.2603 | 6 | 75 | 0.279 | 2.04 | 8.29803 | 5 | 85 | 1.262 | 2.55 | 11.2603 | 6 | 75 | 3.612 | 3.16 | 12.96764 | 17 | 99 | 6 | 1.077 | 2.2 | 8.4382 | 76 | 129 | 1156.13 | -5.0252925 | -5.73414714 | -5.92854922
127 | 0.279 | 2.04 | 8.29803 | 5 | 85 | 0.279 | 2.04 | 8.29803 | 5 | 85 | 1.262 | 2.55 | 11.2603 | 6 | 75 | 3.401 | 3.98 | 17.42282 | 9 | 64 | 7 | 1.564 | 2.2 | 8.967 | 77 | 122 | 916.964 | -5.045884 | -4.73249715 | -4.85025336
128 | -0.07 | 3.04 | 14.53414 | 7 | 71 | -0.07 | 3.04 | 14.53414 | 7 | 71 | 1.461 | 3.44 | 13.961806 | 8 | 63 | 1.389 | 1.9 | 8.15169 | 14 | 116 | 7 | 1.564 | 2.2 | 8.967 | 77 | 122 | 916.964 | -4.50895984 | -3.075273 | -2.924319
129 | -0.07 | 3.04 | 14.53414 | 7 | 71 | -0.07 | 3.04 | 14.53414 | 7 | 71 | 1.389 | 1.9 | 8.15169 | 14 | 116 | 2.077 | 2.58 | 10.36001 | 16 | 103 | 7 | 1.564 | 2.2 | 8.967 | 77 | 122 | 916.964 | -4.84583734 | -3.466511 | -1.984428
130 | -0.07 | 3.04 | 14.53414 | 7 | 71 | -0.07 | 3.04 | 14.53414 | 7 | 71 | 0.746 | 2.19 | 10.48669 | 15 | 111 | 2.077 | 2.58 | 10.36001 | 16 | 103 | 7 | 1.564 | 2.2 | 8.967 | 77 | 122 | 916.964 | -3.55821453 | -1.70673029 | -2.76927919
131 | 3.401 | 3.98 | 17.42282 | 9 | 64 | 1.262 | 2.55 | 11.2603 | 6 | 75 | 1.262 | 2.55 | 11.2603 | 6 | 75 | 2.077 | 2.58 | 10.36001 | 16 | 103 | 7 | 1.564 | 2.2 | 8.967 | 77 | 122 | 916.964 | -6.27800345 | -4.32207569 | -5.029976
132 | 0.279 | 2.04 | 8.29803 | 5 | 85 | 1.461 | 3.44 | 13.961806 | 8 | 63 | 0.279 | 2.04 | 8.29803 | 5 | 85 | 0.746 | 2.19 | 10.48669 | 15 | 111 | 7 | 1.564 | 2.2 | 8.967 | 77 | 122 | 916.964 | -3.56261652 | -2.358984 | -2.277311
133 | 0.279 | 2.04 | 8.29803 | 5 | 85 | 3.401 | 3.98 | 17.42282 | 9 | 64 | 0.279 | 2.04 | 8.29803 | 5 | 85 | 0.746 | 2.19 | 10.48669 | 15 | 111 | 7 | 1.564 | 2.2 | 8.967 | 77 | 122 | 916.964 | -5.975048 | -4.923935 | -5.503694
134 | 0.279 | 2.04 | 8.29803 | 5 | 85 | 3.401 | 3.98 | 17.42282 | 9 | 64 | 0.279 | 2.04 | 8.29803 | 5 | 85 | 3.612 | 3.16 | 12.96764 | 17 | 99 | 7 | 1.564 | 2.2 | 8.967 | 77 | 122 | 916.964 | -6.33053842 | -4.794013 | -5.917882
135 | 1.262 | 2.55 | 11.2603 | 6 | 75 | -0.07 | 3.04 | 14.53414 | 7 | 71 | 1.461 | 3.44 | 13.961806 | 8 | 63 | 2.077 | 2.58 | 10.36001 | 16 | 103 | 7 | 1.564 | 2.2 | 8.967 | 77 | 122 | 916.964 | -1.962108 | -1.176685 | -1.324277
136 | 0.279 | 2.04 | 8.29803 | 5 | 85 | 0.279 | 2.04 | 8.29803 | 5 | 85 | 0.279 | 2.04 | 8.29803 | 5 | 85 | 0.279 | 2.04 | 8.29803 | 5 | 85 | 9 | 2.125 | 2.28 | 8.9587 | 78 | 123 | 642.8 | -3.162739 | -2.52795026 | -3.067035
137 | 1.461 | 3.44 | 13.961806 | 8 | 63 | 0.279 | 2.04 | 8.29803 | 5 | 85 | 0.279 | 2.04 | 8.29803 | 5 | 85 | 1.461 | 3.44 | 13.961806 | 8 | 63 | 9 | 2.125 | 2.28 | 8.9587 | 78 | 123 | 642.8 | -1.67404 | -0.9629637 | -1.233473
138 | 1.262 | 2.55 | 11.2603 | 6 | 75 | 1.262 | 2.55 | 11.2603 | 6 | 75 | 0.279 | 2.04 | 8.29803 | 5 | 85 | 1.461 | 3.44 | 13.961806 | 8 | 63 | 9 | 2.125 | 2.28 | 8.9587 | 78 | 123 | 642.8 | -1.98333442 | -1.30831128 | -1.844765
139 | 0.279 | 2.04 | 8.29803 | 5 | 85 | -0.07 | 3.04 | 14.53414 | 7 | 71 | -0.07 | 3.04 | 14.53414 | 7 | 71 | 1.262 | 2.55 | 11.2603 | 6 | 75 | 9 | 2.125 | 2.28 | 8.9587 | 78 | 123 | 642.8 | -1.210647 | -0.2817527 | -0.9689012
140 | -0.07 | 3.04 | 14.53414 | 7 | 71 | 1.262 | 2.55 | 11.2603 | 6 | 75 | 1.262 | 2.55 | 11.2603 | 6 | 75 | 3.401 | 3.98 | 17.42282 | 9 | 64 | 9 | 2.125 | 2.28 | 8.9587 | 78 | 123 | 642.8 | -3.51448309 | -2.559952 | -3.432683
141 | -0.07 | 3.04 | 14.53414 | 7 | 71 | 0.279 | 2.04 | 8.29803 | 5 | 85 | -0.07 | 3.04 | 14.53414 | 7 | 71 | 3.401 | 3.98 | 17.42282 | 9 | 64 | 9 | 2.125 | 2.28 | 8.9587 | 78 | 123 | 642.8 | -3.10093265 | -2.72838011 | -3.93963
142 | 1.262 | 2.55 | 11.2603 | 6 | 75 | 1.262 | 2.55 | 11.2603 | 6 | 75 | 1.262 | 2.55 | 11.2603 | 6 | 75 | 1.461 | 3.44 | 13.961806 | 8 | 63 | 10 | 2.308 | 2.54 | 9.2255 | 79 | 124 | 378.9136 | 0.4318898 | 0.4158094 | 0.08148228
143 | -0.07 | 3.04 | 14.53414 | 7 | 71 | -0.07 | 3.04 | 14.53414 | 7 | 71 | -0.07 | 3.04 | 14.53414 | 7 | 71 | 0.279 | 2.04 | 8.29803 | 5 | 85 | 10 | 2.308 | 2.54 | 9.2255 | 79 | 124 | 378.9136 | 0.1977644 | 0.0596877 | -0.03787755
144 | 1.461 | 3.44 | 13.961806 | 8 | 63 | 1.461 | 3.44 | 13.961806 | 8 | 63 | 0.279 | 2.04 | 8.29803 | 5 | 85 | 1.262 | 2.55 | 11.2603 | 6 | 75 | 10 | 2.308 | 2.54 | 9.2255 | 79 | 124 | 378.9136 | -0.972394 | -0.8467313 | -1.111531
145 | 0.279 | 2.04 | 8.29803 | 5 | 85 | 0.279 | 2.04 | 8.29803 | 5 | 85 | 1.262 | 2.55 | 11.2603 | 6 | 75 | -0.07 | 3.04 | 14.53414 | 7 | 71 | 10 | 2.308 | 2.54 | 9.2255 | 79 | 124 | 378.9136 | -1.414003 | -0.8417574 | -1.438393
146 | 1.262 | 2.55 | 11.2603 | 6 | 75 | 1.262 | 2.55 | 11.2603 | 6 | 75 | -0.07 | 3.04 | 14.53414 | 7 | 71 | 1.389 | 1.9 | 8.15169 | 14 | 116 | 10 | 2.308 | 2.54 | 9.2255 | 79 | 124 | 378.9136 | -2.459555 | -2.20488001 | -3.00910162
147 | -0.07 | 3.04 | 14.53414 | 7 | 71 | -0.07 | 3.04 | 14.53414 | 7 | 71 | 1.461 | 3.44 | 13.961806 | 8 | 63 | 0.746 | 2.19 | 10.48669 | 15 | 111 | 10 | 2.308 | 2.54 | 9.2255 | 79 | 124 | 378.9136 | -3.92481336 | -2.152237 | -3.364566
148 | 0.279 | 2.04 | 8.29803 | 5 | 85 | -0.07 | 3.04 | 14.53414 | 7 | 71 | -0.07 | 3.04 | 14.53414 | 7 | 71 | 3.612 | 3.16 | 12.96764 | 17 | 99 | 10 | 2.308 | 2.54 | 9.2255 | 79 | 124 | 378.9136 | -5.65983634 | -4.22915561 | -3.44467307
149 | 0.279 | 2.04 | 8.29803 | 5 | 85 | 1.262 | 2.55 | 11.2603 | 6 | 75 | -0.07 | 3.04 | 14.53414 | 7 | 71 | 1.461 | 3.44 | 13.961806 | 8 | 63 | 10 | 2.308 | 2.54 | 9.2255 | 79 | 124 | 378.9136 | 0.09455067 | -0.15444 | -0.3532985
150 | 0.279 | 2.04 | 8.29803 | 5 | 85 | 1.262 | 2.55 | 11.2603 | 6 | 75 | 1.461 | 3.44 | 13.961806 | 8 | 63 | 0.746 | 2.19 | 10.48669 | 15 | 111 | 10 | 2.308 | 2.54 | 9.2255 | 79 | 124 | 378.9136 | -2.283911 | -2.188004 | -2.874307