## Sheet1
ID | electron affinity(eV)-E_aff_nm | Pauling electronegativity-E_ele_nm | First ionization energy-Inm | Atomic number_Nnm | Covalent radius(pm)-rnm | N_same | D(ai) | d electrons-Nd | Electron affinity(eV)-E_aff_m | Pauling electronegativity-E_ele_m | First ionization energy-Im | Atomic number_Nm | Covalent radius(pm)-rm | Ebin
1 | 1.5915 | 2.5225 | 11.30033 | 13.25 | 99 | 3 | 2.4599 | 1 | 0.179 | 1.36 | 6.5615 | 21 | 148 | -3.761168
2 | 0.70275 | 2.33 | 10.9148025 | 12.75 | 102.25 | 3 | 3.75767 | 1 | 0.179 | 1.36 | 6.5615 | 21 | 148 | -2.95440196
3 | 1.2835 | 2.105 | 8.740355 | 12.25 | 105 | 3 | 3.75767 | 1 | 0.179 | 1.36 | 6.5615 | 21 | 148 | -3.905236
4 | 1.9585 | 2.795 | 11.6102175 | 11.5 | 88.75 | 3 | 2.84066 | 2 | 0.075 | 1.54 | 6.8281 | 22 | 136 | -7.84705668
5 | 1.262 | 2.55 | 11.2603 | 6 | 75 | 4 | 2.4599 | 3 | 0.527 | 1.63 | 6.7462 | 23 | 134 | -12.0652088
6 | 2.33975 | 2.6025 | 11.143415 | 15.75 | 106.25 | 3 | 2.84066 | 3 | 0.527 | 1.63 | 6.7462 | 23 | 134 | -4.55896079
7 | 1.56325 | 3.475 | 14.79827 | 8 | 65.25 | 3 | 2.84066 | 3 | 0.527 | 1.63 | 6.7462 | 23 | 134 | -5.033169
8 | 1.59025 | 2.6975 | 11.2061925 | 13.75 | 95 | 3 | 3.75767 | 3 | 0.527 | 1.63 | 6.7462 | 23 | 134 | -5.57336706
9 | 1.16475 | 2.2975 | 10.289745 | 10.25 | 94.25 | 3 | 3.75767 | 3 | 0.527 | 1.63 | 6.7462 | 23 | 134 | -7.47495909
10 | 1.7175 | 3.04 | 13.1969675 | 9.5 | 78.25 | 0 | 0 | 5 | 0.675 | 1.66 | 6.7665 | 24 | 122 | -6.73046138
11 | 2.128 | 2.6275 | 11.0435875 | 16 | 104 | 3 | 2.84066 | 5 | -0.5 | 1.55 | 7.43402 | 25 | 119 | -6.51748379
12 | 2.05325 | 2.71 | 11.4620625 | 11.25 | 88 | 3 | 3.75767 | 5 | -0.5 | 1.55 | 7.43402 | 25 | 119 | -8.681639
13 | 0.67075 | 2.7125 | 12.478745 | 11.25 | 89 | 3 | 3.75767 | 5 | -0.5 | 1.55 | 7.43402 | 25 | 119 | -8.82511125
14 | 1.4115 | 2.385 | 10.42335 | 15.5 | 107 | 2 | 2.4599 | 6 | 0.153 | 1.83 | 7.9024 | 26 | 116 | -6.61007265
15 | 1.178 | 2.31 | 9.32902 | 10.5 | 94 | 2 | 3.75767 | 6 | 0.153 | 1.83 | 7.9024 | 26 | 116 | -4.822016
16 | 0.35025 | 2.6675 | 12.1566525 | 6.25 | 75.5 | 3 | 2.4599 | 6 | 0.153 | 1.83 | 7.9024 | 26 | 116 | -7.92461609
17 | 0.8995 | 3.0275 | 13.0642375 | 9.5 | 77 | 3 | 2.4599 | 6 | 0.153 | 1.83 | 7.9024 | 26 | 116 | -5.271052
18 | 0.46925 | 2.255 | 9.8204725 | 7.75 | 89.25 | 3 | 2.4599 | 6 | 0.153 | 1.83 | 7.9024 | 26 | 116 | -6.06244122
19 | 1.6145 | 2.455 | 10.5060575 | 10.5 | 95.25 | 3 | 2.84066 | 6 | 0.153 | 1.83 | 7.9024 | 26 | 116 | -5.2682319
20 | 1.3435 | 2.61 | 11.0725875 | 8.5 | 82.25 | 3 | 2.84066 | 6 | 0.153 | 1.83 | 7.9024 | 26 | 116 | -5.891574
21 | 3.12275 | 3.425 | 14.5433225 | 12.75 | 82.5 | 3 | 2.84066 | 6 | 0.153 | 1.83 | 7.9024 | 26 | 116 | -0.984159
22 | 0.72075 | 2.715 | 12.281395 | 11.25 | 89 | 3 | 3.75767 | 6 | 0.153 | 1.83 | 7.9024 | 26 | 116 | -6.34006671
23 | 0.48725 | 2.64 | 11.187065 | 6.25 | 76 | 3 | 3.75767 | 6 | 0.153 | 1.83 | 7.9024 | 26 | 116 | -5.36755155
24 | 1.024 | 2.525 | 10.1435325 | 8.5 | 84 | 3 | 2.4599 | 7 | 0.662 | 1.88 | 7.881 | 27 | 111 | -4.19929799
25 | 1.3365 | 2.6875 | 11.628615 | 11.25 | 88 | 3 | 2.84066 | 7 | 0.662 | 1.88 | 7.881 | 27 | 111 | -7.47389123
26 | 1.8695 | 3.2975 | 14.9666175 | 10 | 77.5 | 3 | 2.84066 | 7 | 0.662 | 1.88 | 7.881 | 27 | 111 | -3.893776
27 | 1.6505 | 3.225 | 13.2392425 | 7.5 | 68.75 | 3 | 3.75767 | 7 | 0.662 | 1.88 | 7.881 | 27 | 111 | -3.576198
28 | 1.2075 | 2.5975 | 11.4352125 | 13.5 | 97 | 3 | 2.84066 | 8 | 1.157 | 1.91 | 7.6398 | 28 | 110 | -5.077582
29 | 0.885 | 3.025 | 13.6972825 | 7 | 72.75 | 3 | 2.84066 | 8 | 1.157 | 1.91 | 7.6398 | 28 | 110 | -5.84413306
30 | 1.024 | 2.525 | 10.1435325 | 8.5 | 84 | 3 | 2.84066 | 8 | 1.157 | 1.91 | 7.6398 | 28 | 110 | -6.14603698
31 | 1.36825 | 2.525 | 10.8514625 | 13.25 | 98.25 | 3 | 3.75767 | 8 | 1.157 | 1.91 | 7.6398 | 28 | 110 | -5.89362612
32 | 2.5005 | 2.53 | 10.559665 | 15.5 | 107.5 | 2 | 2.4599 | 10 | 1.235 | 1.9 | 7.72638 | 29 | 112 | 0.3298036
33 | 2.63875 | 3.335 | 14.47306 | 12.5 | 83.25 | 3 | 2.84066 | 10 | 1.235 | 1.9 | 7.72638 | 29 | 112 | -1.017149
34 | 1.751 | 2.625 | 10.6224425 | 13.5 | 96.25 | 3 | 2.84066 | 10 | 1.235 | 1.9 | 7.72638 | 29 | 112 | -1.56108873
35 | 1.58 | 2.5 | 10.95129 | 13 | 100.5 | 3 | 2.84066 | 10 | 1.235 | 1.9 | 7.72638 | 29 | 112 | -2.30588037
36 | 1.89275 | 2.805 | 11.74663 | 9 | 83.25 | 3 | 2.84066 | 10 | 1.235 | 1.9 | 7.72638 | 29 | 112 | -3.34932631
37 | 2.083 | 3.02 | 13.2690725 | 11.75 | 87.5 | 0 | 0 | 10 | 1.235 | 1.9 | 7.72638 | 29 | 112 | -2.803953
38 | 0.31275 | 3.14 | 14.30512 | 7.25 | 69 | 3 | 2.4599 | 10 | -0.6 | 1.65 | 9.3942 | 30 | 118 | -3.03126672
39 | 1.9455 | 2.6 | 10.632835 | 11 | 92 | 2 | 2.4599 | 10 | -0.6 | 1.65 | 9.3942 | 30 | 118 | 0.7971255
40 | 2.64075 | 2.8625 | 11.8888975 | 14 | 94 | 3 | 2.4599 | 10 | -0.6 | 1.65 | 9.3942 | 30 | 118 | 2.221122
41 | 1.38625 | 2.91 | 12.218055 | 11.75 | 85 | 3 | 2.4599 | 10 | -0.6 | 1.65 | 9.3942 | 30 | 118 | 0.8713634
42 | 0.97425 | 2.3025 | 9.5540925 | 8 | 87 | 3 | 2.4599 | 10 | -0.6 | 1.65 | 9.3942 | 30 | 118 | -3.78616454
43 | 0.4 | 2.89 | 12.7460925 | 6.75 | 72.5 | 3 | 2.84066 | 10 | -0.6 | 1.65 | 9.3942 | 30 | 118 | -1.72910322
44 | 1.05375 | 2.5925 | 11.462935 | 11 | 90 | 3 | 3.75767 | 10 | -0.6 | 1.65 | 9.3942 | 30 | 118 | -1.89461475
45 | 0.382 | 2.505 | 11.3795 | 8.25 | 85.75 | 3 | 3.75767 | 10 | -0.6 | 1.65 | 9.3942 | 30 | 118 | -0.7222957
46 | 0.134 | 2.8275 | 13.5222775 | 9 | 81 | 3 | 2.4599 | 5 | 0.747 | 2.16 | 7.09243 | 42 | 138 | -10.75395354
47 | 1.75275 | 3.26 | 14.4194525 | 7.5 | 71 | 3 | 2.84066 | 5 | 0.55 | 1.9 | 7.28 | 43 | 128 | -6.85521761
48 | 0.87 | 2.74 | 10.958045 | 6.5 | 74 | 2 | 3.75767 | 7 | 1.046 | 2.2 | 7.3605 | 44 | 125 | -8.0028514
49 | 1.358 | 2.4475 | 10.206 | 8.25 | 86 | 3 | 3.75767 | 7 | 1.046 | 2.2 | 7.3605 | 44 | 125 | -10.10287263
50 | 2.434 | 3.2825 | 13.817205 | 10 | 75.25 | 0 | 0 | 7 | 1.046 | 2.2 | 7.3605 | 44 | 125 | -6.15624421
51 | 1.733 | 2.24 | 9.25585 | 15 | 109.5 | 2 | 3.75767 | 8 | 1.142 | 2.28 | 7.4589 | 45 | 125 | -5.947608
52 | 1.70125 | 2.4025 | 10.0330025 | 13 | 99.25 | 3 | 2.4599 | 10 | 0.562 | 2.2 | 8.3369 | 46 | 120 | -4.18982156
53 | 3.0215 | 3.435 | 14.24404 | 12.75 | 81.25 | 3 | 2.4599 | 10 | 0.562 | 2.2 | 8.3369 | 46 | 120 | 0.7418963
54 | 1.89625 | 3.3525 | 13.97981 | 7.75 | 66.25 | 3 | 2.4599 | 10 | 0.562 | 2.2 | 8.3369 | 46 | 120 | -3.83600932
55 | 1.0285 | 3.1175 | 13.25764 | 7.25 | 68 | 3 | 2.84066 | 10 | 0.562 | 2.2 | 8.3369 | 46 | 120 | -5.36793543
56 | 1.89275 | 2.805 | 11.74663 | 9 | 83.25 | 3 | 2.84066 | 10 | 0.562 | 2.2 | 8.3369 | 46 | 120 | -3.18013523
57 | 1.13275 | 2.68 | 11.8536875 | 8.75 | 81 | 3 | 2.84066 | 10 | 0.562 | 2.2 | 8.3369 | 46 | 120 | -7.50476334
58 | 2.308 | 2.765 | 11.9205675 | 13.75 | 96 | 3 | 3.75767 | 10 | 0.562 | 2.2 | 8.3369 | 46 | 120 | -1.832665
59 | 1.913 | 2.3775 | 10.13283 | 12.75 | 101.5 | 3 | 3.75767 | 10 | 0.562 | 2.2 | 8.3369 | 46 | 120 | -3.915736
60 | 0.5125 | 2.115 | 9.39236 | 10 | 98 | 2 | 2.84066 | 10 | 1.304 | 1.93 | 7.5762 | 47 | 128 | -0.92419869
61 | 0.8635 | 2.2575 | 10.3310525 | 12.5 | 103.5 | 3 | 2.84066 | 10 | 1.304 | 1.93 | 7.5762 | 47 | 128 | -1.583446
62 | 3.05625 | 2.845 | 11.7636525 | 16.25 | 103.25 | 3 | 2.4599 | 10 | -0.7 | 1.69 | 8.9938 | 48 | 136 | 4.17850288
63 | 2.38125 | 3.4875 | 14.931 | 8 | 66.5 | 3 | 2.4599 | 10 | -0.7 | 1.69 | 8.9938 | 48 | 136 | -1.411419
64 | 2.51175 | 2.7725 | 11.695495 | 16.25 | 103 | 3 | 2.4599 | 10 | -0.7 | 1.69 | 8.9938 | 48 | 136 | 6.67022766
65 | 0.4 | 2.89 | 12.7460925 | 6.75 | 72.5 | 3 | 2.84066 | 10 | -0.7 | 1.69 | 8.9938 | 48 | 136 | 0.1147026
66 | 0.97425 | 2.3025 | 9.5540925 | 8 | 87 | 3 | 2.84066 | 10 | -0.7 | 1.69 | 8.9938 | 48 | 136 | -0.7129596
67 | 1.5065 | 2.3225 | 9.9760125 | 12.75 | 102.75 | 0 | 0 | 10 | -0.7 | 1.69 | 8.9938 | 48 | 136 | 2.816518
68 | 1.84 | 3.01 | 12.860425 | 7 | 74.5 | 2 | 3.75767 | 2 | 0.178 | 1.3 | 6.82507 | 72 | 152 | -8.87078824
69 | 1.03575 | 2.2075 | 10.0963425 | 12.5 | 103.25 | 3 | 2.4599 | 2 | 0.178 | 1.3 | 6.82507 | 72 | 152 | -5.44018266
70 | 1.358 | 2.4475 | 10.206 | 8.25 | 86 | 3 | 2.4599 | 2 | 0.178 | 1.3 | 6.82507 | 72 | 152 | -7.394467
71 | 1.20575 | 2.85 | 13.232585 | 11.5 | 89.25 | 3 | 2.84066 | 2 | 0.178 | 1.3 | 6.82507 | 72 | 152 | -10.80395695
72 | 1.5405 | 2.475 | 10.6167525 | 13.25 | 98 | 3 | 3.75767 | 2 | 0.178 | 1.3 | 6.82507 | 72 | 152 | -5.96918611
73 | 2.241 | 2.95 | 11.9628425 | 11.75 | 86.5 | 3 | 2.4599 | 3 | 0.328 | 1.5 | 7.5496 | 73 | 146 | -3.50211351
74 | 1.59025 | 2.6975 | 11.2061925 | 13.75 | 95 | 3 | 2.4599 | 3 | 0.328 | 1.5 | 7.5496 | 73 | 146 | -4.47033003
75 | 1.4975 | 2.395 | 10.258075 | 10.5 | 92.25 | 3 | 2.4599 | 3 | 0.328 | 1.5 | 7.5496 | 73 | 146 | -10.12775683
76 | 0.671 | 2.4925 | 11.691955 | 10.75 | 92 | 3 | 2.84066 | 3 | 0.328 | 1.5 | 7.5496 | 73 | 146 | -10.8096044
77 | 2.2025 | 3.175 | 14.1481575 | 9.75 | 78.5 | 3 | 2.84066 | 3 | 0.328 | 1.5 | 7.5496 | 73 | 146 | -8.89115627
78 | 0.79 | 2.08 | 9.355775 | 12.25 | 105.75 | 3 | 2.4599 | 4 | 0.816 | 2.36 | 7.864 | 74 | 137 | -8.15423432
79 | 1.20575 | 2.85 | 13.232585 | 11.5 | 89.25 | 3 | 2.84066 | 4 | 0.816 | 2.36 | 7.864 | 74 | 137 | -12.34410431
80 | 0.554 | 2.675 | 11.93158 | 8.75 | 82.5 | 3 | 2.84066 | 4 | 0.816 | 2.36 | 7.864 | 74 | 137 | -9.87677493
81 | 1.616 | 3.27 | 13.684475 | 10 | 74 | 3 | 2.84066 | 4 | 0.816 | 2.36 | 7.864 | 74 | 137 | -5.19013963
82 | 1.8465 | 3.13 | 13.39037 | 7.25 | 69.25 | 3 | 3.75767 | 4 | 0.816 | 2.36 | 7.864 | 74 | 137 | -10.27757018
83 | 0.9925 | 2.3475 | 10.524455 | 10.25 | 94.5 | 3 | 2.84066 | 5 | 0.06 | 1.9 | 7.8335 | 75 | 131 | -22.92548046
84 | -0.07 | 3.04 | 14.53414 | 7 | 71 | 4 | 2.4599 | 6 | 1.077 | 2.2 | 8.4382 | 76 | 129 | -11.60455746
85 | 1.133 | 2.46 | 11.0668975 | 8.25 | 84 | 3 | 2.4599 | 6 | 1.077 | 2.2 | 8.4382 | 76 | 129 | -12.98061007
86 | 1.946 | 3.575 | 14.56925 | 8.25 | 63.25 | 3 | 2.4599 | 6 | 1.077 | 2.2 | 8.4382 | 76 | 129 | -2.829011
87 | 1.89925 | 2.925 | 12.276575 | 9.25 | 78 | 3 | 2.4599 | 6 | 1.077 | 2.2 | 8.4382 | 76 | 129 | -10.08748429
88 | 0.70275 | 2.33 | 10.9148025 | 12.75 | 102.25 | 3 | 2.84066 | 6 | 1.077 | 2.2 | 8.4382 | 76 | 129 | -9.96769993
89 | 1.6655 | 3.51 | 15.97848 | 8 | 67.5 | 2 | 3.75767 | 7 | 1.564 | 2.2 | 8.967 | 77 | 122 | -7.77656985
90 | 2.6725 | 2.7 | 11.111745 | 16 | 104.25 | 3 | 2.4599 | 7 | 1.564 | 2.2 | 8.967 | 77 | 122 | -6.18375137
91 | 3.5065 | 3.57 | 15.19523 | 13 | 81.5 | 2 | 2.4599 | 9 | 2.125 | 2.28 | 8.9587 | 78 | 123 | -0.2743103
92 | 2.223 | 2.565 | 10.59625 | 13.25 | 99.75 | 3 | 2.84066 | 9 | 2.125 | 2.28 | 8.9587 | 78 | 123 | -5.12341993
93 | 1.71825 | 3.305 | 14.864685 | 10 | 76.25 | 3 | 2.84066 | 9 | 2.125 | 2.28 | 8.9587 | 78 | 123 | -3.5599537
94 | 2.95075 | 3.255 | 13.9912425 | 12.25 | 85.75 | 3 | 2.84066 | 9 | 2.125 | 2.28 | 8.9587 | 78 | 123 | -4.27946688
95 | 0.808 | 2.465 | 10.7223675 | 10.75 | 92.5 | 3 | 3.75767 | 9 | 2.125 | 2.28 | 8.9587 | 78 | 123 | -7.67932889
96 | 1.8465 | 3.13 | 13.39037 | 7.25 | 69.25 | 3 | 2.4599 | 10 | 2.308 | 2.54 | 9.2255 | 79 | 124 | -4.076784
97 | 1.9985 | 3.3875 | 15.16002 | 7.75 | 68.5 | 3 | 2.84066 | 10 | 2.308 | 2.54 | 9.2255 | 79 | 124 | -2.153667
98 | 1.56175 | 2.455 | 9.9809275 | 10.75 | 93 | 3 | 2.84066 | 10 | 2.308 | 2.54 | 9.2255 | 79 | 124 | -2.73525285
99 | 1.20775 | 2.3775 | 10.6484225 | 13 | 100 | 3 | 3.75767 | 10 | 2.308 | 2.54 | 9.2255 | 79 | 124 | -4.40521473
100 | 2.0095 | 2.8425 | 12.293795 | 11.5 | 89.75 | 0 | 0 | 10 | 2.308 | 2.54 | 9.2255 | 79 | 124 | -2.924549
101 | 3.07425 | 3.23 | 13.130245 | 14.75 | 90 | 3 | 2.4599 | 1 | 0.179 | 1.36 | 6.5615 | 21 | 148 | 0.6403959
102 | 1.84 | 3.01 | 12.860425 | 7 | 74.5 | 2 | 2.4599 | 1 | 0.179 | 1.36 | 6.5615 | 21 | 148 | -6.84109909
103 | 2.51175 | 2.7725 | 11.695495 | 16.25 | 103 | 3 | 3.75767 | 2 | 0.075 | 1.54 | 6.8281 | 22 | 136 | -2.117322
104 | 0.48725 | 2.64 | 11.187065 | 6.25 | 76 | 3 | 3.75767 | 2 | 0.075 | 1.54 | 6.8281 | 22 | 136 | -7.24367916
105 | 0.733 | 2.7675 | 11.9276325 | 6.5 | 73.5 | 0 | 0 | 2 | 0.075 | 1.54 | 6.8281 | 22 | 136 | -7.63849302
106 | 1.31175 | 2.7725 | 11.84974 | 6.5 | 72 | 3 | 2.4599 | 5 | 0.675 | 1.66 | 6.7665 | 24 | 122 | -11.1821552
107 | 3.0035 | 3.05 | 12.8774475 | 14.25 | 94.5 | 3 | 2.84066 | 5 | -0.5 | 1.55 | 7.43402 | 25 | 119 | -4.24606795
108 | 2.30675 | 2.94 | 11.82643 | 14.25 | 92 | 3 | 3.75767 | 5 | -0.5 | 1.55 | 7.43402 | 25 | 119 | -4.757845
109 | 1.00175 | 3.0625 | 14.2444475 | 9.5 | 79.25 | 3 | 3.75767 | 5 | -0.5 | 1.55 | 7.43402 | 25 | 119 | -9.06600545
110 | 1.6695 | 2.565 | 10.810155 | 11 | 89 | 2 | 2.4599 | 6 | 0.153 | 1.83 | 7.9024 | 26 | 116 | -2.43956148
111 | 1.3435 | 2.61 | 11.0725875 | 8.5 | 82.25 | 3 | 2.84066 | 6 | 0.153 | 1.83 | 7.9024 | 26 | 116 | -5.89743542
112 | 1.26975 | 2.6525 | 10.8841 | 8.75 | 81.5 | 0 | 0 | 6 | 0.153 | 1.83 | 7.9024 | 26 | 116 | -2.87622609
113 | 0.596 | 2.795 | 12.89722 | 6.5 | 73 | 2 | 2.84066 | 7 | 0.662 | 1.88 | 7.881 | 27 | 111 | -4.79846541
114 | 0.46925 | 2.255 | 9.8204725 | 7.75 | 89.25 | 3 | 2.4599 | 7 | 0.662 | 1.88 | 7.881 | 27 | 111 | -6.29797023
115 | 2.257 | 2.7175 | 11.23699 | 13.75 | 95 | 3 | 2.84066 | 7 | 0.662 | 1.88 | 7.881 | 27 | 111 | -5.43099408
116 | 2.1 | 3.36 | 13.7547375 | 10.25 | 73.25 | 3 | 2.84066 | 7 | 0.662 | 1.88 | 7.881 | 27 | 111 | -0.3819744
117 | 1.8465 | 3.13 | 13.39037 | 7.25 | 69.25 | 3 | 3.75767 | 7 | 0.662 | 1.88 | 7.881 | 27 | 111 | -5.56052408
118 | 1.024 | 2.525 | 10.1435325 | 8.5 | 84 | 3 | 2.4599 | 8 | 1.157 | 1.91 | 7.6398 | 28 | 110 | 2.578889
119 | 1.82 | 3.0575 | 12.6726125 | 12 | 84 | 3 | 3.75767 | 8 | 1.157 | 1.91 | 7.6398 | 28 | 110 | -0.4879702
120 | 0.6955 | 3.24 | 14.0761 | 7.5 | 67 | 2 | 2.84066 | 10 | 1.235 | 1.9 | 7.72638 | 29 | 112 | -3.18517
121 | 1.12275 | 2.1775 | 9.324105 | 12.5 | 103.75 | 0 | 0 | 10 | 1.235 | 1.9 | 7.72638 | 29 | 112 | -3.584342
122 | 1.1295 | 2.32 | 9.5548675 | 10.25 | 95 | 3 | 2.4599 | 5 | 0.747 | 2.16 | 7.09243 | 42 | 138 | -7.91555826
123 | 3.0215 | 3.435 | 14.24404 | 12.75 | 81.25 | 3 | 2.84066 | 5 | 0.747 | 2.16 | 7.09243 | 42 | 138 | -5.42736599
124 | 1.752 | 2.67 | 11.50337 | 13.5 | 97.25 | 0 | 0 | 5 | 0.747 | 2.16 | 7.09243 | 42 | 138 | -6.31635937
125 | 0.808 | 2.465 | 10.7223675 | 10.75 | 92.5 | 3 | 2.84066 | 5 | 0.55 | 1.9 | 7.28 | 43 | 128 | -8.85319
126 | 0.604 | 2.6775 | 11.73423 | 8.75 | 82.5 | 0 | 0 | 5 | 0.55 | 1.9 | 7.28 | 43 | 128 | -8.92249947
127 | 0.7705 | 2.295 | 9.779165 | 5.5 | 80 | 2 | 3.75767 | 8 | 1.142 | 2.28 | 7.4589 | 45 | 125 | -8.468114
128 | 1.86025 | 2.5825 | 11.246625 | 10.75 | 92.75 | 3 | 2.4599 | 8 | 1.142 | 2.28 | 7.4589 | 45 | 125 | -5.80229189
129 | 2.79175 | 3.075 | 12.77762 | 14.5 | 92.25 | 3 | 3.75767 | 8 | 1.142 | 2.28 | 7.4589 | 45 | 125 | -2.47401092
130 | 1.64125 | 2.745 | 11.88977 | 13.75 | 96 | 3 | 2.84066 | 10 | 0.562 | 2.2 | 8.3369 | 46 | 120 | -1.975943
131 | 1.924 | 2.84 | 12.05545 | 14 | 94 | 3 | 3.75767 | 10 | 0.562 | 2.2 | 8.3369 | 46 | 120 | -0.1430282
132 | 1.00175 | 3.0625 | 14.2444475 | 9.5 | 79.25 | 3 | 2.84066 | 10 | 1.304 | 1.93 | 7.5762 | 47 | 128 | -0.81272216
133 | 1.42375 | 2.4375 | 10.0695875 | 10.75 | 91.5 | 3 | 3.75767 | 10 | 1.304 | 1.93 | 7.5762 | 47 | 128 | -2.731146
134 | 1.96275 | 2.6 | 10.72227 | 13.25 | 98.5 | 3 | 2.4599 | 10 | -0.7 | 1.69 | 8.9938 | 48 | 136 | 5.653689
135 | 1.46575 | 2.5575 | 11.0352275 | 8.5 | 82 | 3 | 2.4599 | 2 | 0.178 | 1.3 | 6.82507 | 72 | 152 | -11.09518658
136 | 2.437 | 2.855 | 12.11397 | 11.5 | 87 | 2 | 2.84066 | 2 | 0.178 | 1.3 | 6.82507 | 72 | 152 | -5.552915
137 | 3.5065 | 3.57 | 15.19523 | 13 | 81.5 | 2 | 2.84066 | 2 | 0.178 | 1.3 | 6.82507 | 72 | 152 | -4.55663698
138 | 0.98675 | 2.7775 | 11.50521 | 9 | 80.5 | 3 | 3.75767 | 2 | 0.178 | 1.3 | 6.82507 | 72 | 152 | -5.31515923
139 | 1.53875 | 2.7275 | 12.414125 | 11.25 | 90.25 | 3 | 2.4599 | 3 | 0.328 | 1.5 | 7.5496 | 73 | 146 | -11.61378495
140 | 2.67325 | 3.29 | 14.0278275 | 10 | 78 | 3 | 2.84066 | 3 | 0.328 | 1.5 | 7.5496 | 73 | 146 | -7.42910007
141 | 1.004 | 2.37 | 10.873495 | 10.5 | 93 | 2 | 3.75767 | 4 | 0.816 | 2.36 | 7.864 | 74 | 137 | -10.83549436
142 | 0.8315 | 2.64 | 11.894995 | 11 | 90.25 | 3 | 2.4599 | 4 | 0.816 | 2.36 | 7.864 | 74 | 137 | -9.29313618
143 | 2.48675 | 3.0775 | 12.70341 | 12 | 84 | 3 | 3.75767 | 5 | 0.06 | 1.9 | 7.8335 | 75 | 131 | 24.61269341
144 | 0.3085 | 2.3275 | 10.4042225 | 8 | 88 | 3 | 3.75767 | 5 | 0.06 | 1.9 | 7.8335 | 75 | 131 | -8.32265683
145 | 3.5065 | 3.57 | 15.19523 | 13 | 81.5 | 2 | 3.75767 | 6 | 1.077 | 2.2 | 8.4382 | 76 | 129 | -2.946528
146 | 2.08575 | 3.1375 | 13.6009925 | 7.25 | 72 | 3 | 2.84066 | 6 | 1.077 | 2.2 | 8.4382 | 76 | 129 | -8.5965324
147 | 1.4735 | 2.66 | 10.6590275 | 11.25 | 88.5 | 3 | 2.4599 | 7 | 1.564 | 2.2 | 8.967 | 77 | 122 | -7.65887835
148 | 1.00175 | 3.0625 | 14.2444475 | 9.5 | 79.25 | 3 | 2.4599 | 7 | 1.564 | 2.2 | 8.967 | 77 | 122 | -8.72791713
149 | 0.5745 | 2.39 | 9.6280375 | 5.75 | 79.5 | 3 | 2.4599 | 9 | 2.125 | 2.28 | 8.9587 | 78 | 123 | -8.17626898
150 | 3.0215 | 3.435 | 14.24404 | 12.75 | 81.25 | 3 | 3.75767 | 9 | 2.125 | 2.28 | 8.9587 | 78 | 123 | 0.847435