## Sheet1
ID | electron affinity(eV)-E_aff_nm | Pauling electronegativity-E_ele_nm | First ionization energy-Inm | Atomic number_Nnm | Covalent radius(pm)-rnm | N_same | D(ai) | d electrons-Nd | Electron affinity(eV)-E_aff_m | Pauling electronegativity-E_ele_m | First ionization energy-Im | Atomic number_Nm | Covalent radius(pm)-rm | Ef | Ebin-Ecoh
1 | 1.5915 | 2.5225 | 11.30033 | 13.25 | 99 | 3 | 2.4599 | 1 | 0.179 | 1.36 | 6.5615 | 21 | 148 | 12.24461 | 2.612144
2 | 0.70275 | 2.33 | 10.9148025 | 12.75 | 102.25 | 3 | 3.75767 | 1 | 0.179 | 1.36 | 6.5615 | 21 | 148 | 9.598261 | 3.418910567
3 | 1.2835 | 2.105 | 8.740355 | 12.25 | 105 | 3 | 3.75767 | 1 | 0.179 | 1.36 | 6.5615 | 21 | 148 | 12.59145 | 2.468076
4 | 1.9585 | 2.795 | 11.6102175 | 11.5 | 88.75 | 3 | 2.84066 | 2 | 0.075 | 1.54 | 6.8281 | 22 | 136 | 2.595188 | 1.395001
5 | 1.262 | 2.55 | 11.2603 | 6 | 75 | 4 | 2.4599 | 3 | 0.527 | 1.63 | 6.7462 | 23 | 134 | -1.113714 | -1.9121
6 | 2.33975 | 2.6025 | 11.143415 | 15.75 | 106.25 | 3 | 2.84066 | 3 | 0.527 | 1.63 | 6.7462 | 23 | 134 | 15.39392 | 5.59414823
7 | 1.56325 | 3.475 | 14.79827 | 8 | 65.25 | 3 | 2.84066 | 3 | 0.527 | 1.63 | 6.7462 | 23 | 134 | -2.631005 | 5.11994
8 | 1.59025 | 2.6975 | 11.2061925 | 13.75 | 95 | 3 | 3.75767 | 3 | 0.527 | 1.63 | 6.7462 | 23 | 134 | 3.117801 | 4.57974196
9 | 1.16475 | 2.2975 | 10.289745 | 10.25 | 94.25 | 3 | 3.75767 | 3 | 0.527 | 1.63 | 6.7462 | 23 | 134 | 6.001982 | 2.67814993
10 | 1.7175 | 3.04 | 13.1969675 | 9.5 | 78.25 | 0 | 0 | 5 | 0.675 | 1.66 | 6.7665 | 24 | 122 | 1.599844 | 2.113378
11 | 2.128 | 2.6275 | 11.0435875 | 16 | 104 | 3 | 2.84066 | 5 | -0.5 | 1.55 | 7.43402 | 25 | 119 | 7.195377 | 1.929941
12 | 2.05325 | 2.71 | 11.4620625 | 11.25 | 88 | 3 | 3.75767 | 5 | -0.5 | 1.55 | 7.43402 | 25 | 119 | 3.739464 | -0.2342144
13 | 0.67075 | 2.7125 | 12.478745 | 11.25 | 89 | 3 | 3.75767 | 5 | -0.5 | 1.55 | 7.43402 | 25 | 119 | 0.1676671 | -0.3776868
14 | 1.4115 | 2.385 | 10.42335 | 15.5 | 107 | 2 | 2.4599 | 6 | 0.153 | 1.83 | 7.9024 | 26 | 116 | 5.739907 | -0.9892079
15 | 1.178 | 2.31 | 9.32902 | 10.5 | 94 | 2 | 3.75767 | 6 | 0.153 | 1.83 | 7.9024 | 26 | 116 | 4.058575 | 0.7988485
16 | 0.35025 | 2.6675 | 12.1566525 | 6.25 | 75.5 | 3 | 2.4599 | 6 | 0.153 | 1.83 | 7.9024 | 26 | 116 | -1.88635 | -2.303751383
17 | 0.8995 | 3.0275 | 13.0642375 | 9.5 | 77 | 3 | 2.4599 | 6 | 0.153 | 1.83 | 7.9024 | 26 | 116 | -2.310663 | 0.3498129
18 | 0.46925 | 2.255 | 9.8204725 | 7.75 | 89.25 | 3 | 2.4599 | 6 | 0.153 | 1.83 | 7.9024 | 26 | 116 | 1.937119 | -0.4415765
19 | 1.6145 | 2.455 | 10.5060575 | 10.5 | 95.25 | 3 | 2.84066 | 6 | 0.153 | 1.83 | 7.9024 | 26 | 116 | 5.917187 | 0.3526328
20 | 1.3435 | 2.61 | 11.0725875 | 8.5 | 82.25 | 3 | 2.84066 | 6 | 0.153 | 1.83 | 7.9024 | 26 | 116 | 1.904057 | -0.2707096
21 | 3.12275 | 3.425 | 14.5433225 | 12.75 | 82.5 | 3 | 2.84066 | 6 | 0.153 | 1.83 | 7.9024 | 26 | 116 | 9.734515 | 4.636706
22 | 0.72075 | 2.715 | 12.281395 | 11.25 | 89 | 3 | 3.75767 | 6 | 0.153 | 1.83 | 7.9024 | 26 | 116 | 2.310058 | -0.719202
23 | 0.48725 | 2.64 | 11.187065 | 6.25 | 76 | 3 | 3.75767 | 6 | 0.153 | 1.83 | 7.9024 | 26 | 116 | -1.357385 | 0.2533132
24 | 1.024 | 2.525 | 10.1435325 | 8.5 | 84 | 3 | 2.4599 | 7 | 0.662 | 1.88 | 7.881 | 27 | 111 | -6.546337 | 1.893027
25 | 1.3365 | 2.6875 | 11.628615 | 11.25 | 88 | 3 | 2.84066 | 7 | 0.662 | 1.88 | 7.881 | 27 | 111 | 0.624847 | -1.381566
26 | 1.8695 | 3.2975 | 14.9666175 | 10 | 77.5 | 3 | 2.84066 | 7 | 0.662 | 1.88 | 7.881 | 27 | 111 | 4.379676 | 2.198549
27 | 1.6505 | 3.225 | 13.2392425 | 7.5 | 68.75 | 3 | 3.75767 | 7 | 0.662 | 1.88 | 7.881 | 27 | 111 | 0.1231074 | 2.516127
28 | 1.2075 | 2.5975 | 11.4352125 | 13.5 | 97 | 3 | 2.84066 | 8 | 1.157 | 1.91 | 7.6398 | 28 | 110 | 4.581614 | 0.7808351
29 | 0.885 | 3.025 | 13.6972825 | 7 | 72.75 | 3 | 2.84066 | 8 | 1.157 | 1.91 | 7.6398 | 28 | 110 | 0.4602144 | 0.01428391
30 | 1.024 | 2.525 | 10.1435325 | 8.5 | 84 | 3 | 2.84066 | 8 | 1.157 | 1.91 | 7.6398 | 28 | 110 | -0.08994611 | -0.28762
31 | 1.36825 | 2.525 | 10.8514625 | 13.25 | 98.25 | 3 | 3.75767 | 8 | 1.157 | 1.91 | 7.6398 | 28 | 110 | 3.870042 | -0.03520915
32 | 2.5005 | 2.53 | 10.559665 | 15.5 | 107.5 | 2 | 2.4599 | 10 | 1.235 | 1.9 | 7.72638 | 29 | 112 | 17.315 | 5.855078459
33 | 2.63875 | 3.335 | 14.47306 | 12.5 | 83.25 | 3 | 2.84066 | 10 | 1.235 | 1.9 | 7.72638 | 29 | 112 | 12.39824 | 4.508125929
34 | 1.751 | 2.625 | 10.6224425 | 13.5 | 96.25 | 3 | 2.84066 | 10 | 1.235 | 1.9 | 7.72638 | 29 | 112 | 7.867845 | 3.964186119
35 | 1.58 | 2.5 | 10.95129 | 13 | 100.5 | 3 | 2.84066 | 10 | 1.235 | 1.9 | 7.72638 | 29 | 112 | 11.13371 | 3.219394479
36 | 1.89275 | 2.805 | 11.74663 | 9 | 83.25 | 3 | 2.84066 | 10 | 1.235 | 1.9 | 7.72638 | 29 | 112 | 8.140758 | 2.175948539
37 | 2.083 | 3.02 | 13.2690725 | 11.75 | 87.5 | 0 | 0 | 10 | 1.235 | 1.9 | 7.72638 | 29 | 112 | 10.66426 | 2.721322
38 | 0.31275 | 3.14 | 14.30512 | 7.25 | 69 | 3 | 2.4599 | 10 | -0.6 | 1.65 | 9.3942 | 30 | 118 | -0.9682339 | -0.4449203
39 | 1.9455 | 2.6 | 10.632835 | 11 | 92 | 2 | 2.4599 | 10 | -0.6 | 1.65 | 9.3942 | 30 | 118 | 14.01895 | 3.383472
40 | 2.64075 | 2.8625 | 11.8888975 | 14 | 94 | 3 | 2.4599 | 10 | -0.6 | 1.65 | 9.3942 | 30 | 118 | 18.13794 | 4.807468
41 | 1.38625 | 2.91 | 12.218055 | 11.75 | 85 | 3 | 2.4599 | 10 | -0.6 | 1.65 | 9.3942 | 30 | 118 | 6.144715 | 3.457709848
42 | 0.97425 | 2.3025 | 9.5540925 | 8 | 87 | 3 | 2.4599 | 10 | -0.6 | 1.65 | 9.3942 | 30 | 118 | 5.89288 | -1.199818102
43 | 0.4 | 2.89 | 12.7460925 | 6.75 | 72.5 | 3 | 2.84066 | 10 | -0.6 | 1.65 | 9.3942 | 30 | 118 | 1.052754 | 0.857243218
44 | 1.05375 | 2.5925 | 11.462935 | 11 | 90 | 3 | 3.75767 | 10 | -0.6 | 1.65 | 9.3942 | 30 | 118 | 8.671371 | 0.6917317
45 | 0.382 | 2.505 | 11.3795 | 8.25 | 85.75 | 3 | 3.75767 | 10 | -0.6 | 1.65 | 9.3942 | 30 | 118 | 7.596667 | 1.864051
46 | 0.134 | 2.8275 | 13.5222775 | 9 | 81 | 3 | 2.4599 | 5 | 0.747 | 2.16 | 7.09243 | 42 | 138 | -5.792714 | 1.61139688
47 | 1.75275 | 3.26 | 14.4194525 | 7.5 | 71 | 3 | 2.84066 | 5 | 0.55 | 1.9 | 7.28 | 43 | 128 | 0.1263503 | 4.94143526
48 | 0.87 | 2.74 | 10.958045 | 6.5 | 74 | 2 | 3.75767 | 7 | 1.046 | 2.2 | 7.3605 | 44 | 125 | -4.651609 | 2.50694896
49 | 1.358 | 2.4475 | 10.206 | 8.25 | 86 | 3 | 3.75767 | 7 | 1.046 | 2.2 | 7.3605 | 44 | 125 | 1.198539 | 0.4069277
50 | 2.434 | 3.2825 | 13.817205 | 10 | 75.25 | 0 | 0 | 7 | 1.046 | 2.2 | 7.3605 | 44 | 125 | 3.495373 | 4.35355615
51 | 1.733 | 2.24 | 9.25585 | 15 | 109.5 | 2 | 3.75767 | 8 | 1.142 | 2.28 | 7.4589 | 45 | 125 | 10.4286 | 2.201366
52 | 1.70125 | 2.4025 | 10.0330025 | 13 | 99.25 | 3 | 2.4599 | 10 | 0.562 | 2.2 | 8.3369 | 46 | 120 | 9.079786 | 1.551452378
53 | 3.0215 | 3.435 | 14.24404 | 12.75 | 81.25 | 3 | 2.4599 | 10 | 0.562 | 2.2 | 8.3369 | 46 | 120 | 13.65368 | 6.483170288
54 | 1.89625 | 3.3525 | 13.97981 | 7.75 | 66.25 | 3 | 2.4599 | 10 | 0.562 | 2.2 | 8.3369 | 46 | 120 | 1.362532 | 1.905264618
55 | 1.0285 | 3.1175 | 13.25764 | 7.25 | 68 | 3 | 2.84066 | 10 | 0.562 | 2.2 | 8.3369 | 46 | 120 | -2.881674 | 0.3733385
56 | 1.89275 | 2.805 | 11.74663 | 9 | 83.25 | 3 | 2.84066 | 10 | 0.562 | 2.2 | 8.3369 | 46 | 120 | 8.388126 | 2.561138708
57 | 1.13275 | 2.68 | 11.8536875 | 8.75 | 81 | 3 | 2.84066 | 10 | 0.562 | 2.2 | 8.3369 | 46 | 120 | 2.189414 | -1.763489
58 | 2.308 | 2.765 | 11.9205675 | 13.75 | 96 | 3 | 3.75767 | 10 | 0.562 | 2.2 | 8.3369 | 46 | 120 | 15.28998 | 3.908608668
59 | 1.913 | 2.3775 | 10.13283 | 12.75 | 101.5 | 3 | 3.75767 | 10 | 0.562 | 2.2 | 8.3369 | 46 | 120 | 13.97163 | 1.825538
60 | 0.5125 | 2.115 | 9.39236 | 10 | 98 | 2 | 2.84066 | 10 | 1.304 | 1.93 | 7.5762 | 47 | 128 | 8.527392 | 3.680798506
61 | 0.8635 | 2.2575 | 10.3310525 | 12.5 | 103.5 | 3 | 2.84066 | 10 | 1.304 | 1.93 | 7.5762 | 47 | 128 | 12.39773 | 3.021551
62 | 3.05625 | 2.845 | 11.7636525 | 16.25 | 103.25 | 3 | 2.4599 | 10 | -0.7 | 1.69 | 8.9938 | 48 | 136 | 30.95442 | 6.632514739
63 | 2.38125 | 3.4875 | 14.931 | 8 | 66.5 | 3 | 2.4599 | 10 | -0.7 | 1.69 | 8.9938 | 48 | 136 | 8.40849 | 1.042592
64 | 2.51175 | 2.7725 | 11.695495 | 16.25 | 103 | 3 | 2.4599 | 10 | -0.7 | 1.69 | 8.9938 | 48 | 136 | 28.30006 | 9.124239519
65 | 0.4 | 2.89 | 12.7460925 | 6.75 | 72.5 | 3 | 2.84066 | 10 | -0.7 | 1.69 | 8.9938 | 48 | 136 | 3.306003 | 2.568714
66 | 0.97425 | 2.3025 | 9.5540925 | 8 | 87 | 3 | 2.84066 | 10 | -0.7 | 1.69 | 8.9938 | 48 | 136 | 9.217972 | 1.741052
67 | 1.5065 | 2.3225 | 9.9760125 | 12.75 | 102.75 | 0 | 0 | 10 | -0.7 | 1.69 | 8.9938 | 48 | 136 | 19.52079 | 5.270530359
68 | 1.84 | 3.01 | 12.860425 | 7 | 74.5 | 2 | 3.75767 | 2 | 0.178 | 1.3 | 6.82507 | 72 | 152 | 3.483209 | 0.958687064
69 | 1.03575 | 2.2075 | 10.0963425 | 12.5 | 103.25 | 3 | 2.4599 | 2 | 0.178 | 1.3 | 6.82507 | 72 | 152 | 11.26986 | 4.389292644
70 | 1.358 | 2.4475 | 10.206 | 8.25 | 86 | 3 | 2.4599 | 2 | 0.178 | 1.3 | 6.82507 | 72 | 152 | 5.482427 | 2.435008
71 | 1.20575 | 2.85 | 13.232585 | 11.5 | 89.25 | 3 | 2.84066 | 2 | 0.178 | 1.3 | 6.82507 | 72 | 152 | 2.266889 | -0.9744816
72 | 1.5405 | 2.475 | 10.6167525 | 13.25 | 98 | 3 | 3.75767 | 2 | 0.178 | 1.3 | 6.82507 | 72 | 152 | 9.049501 | 3.860289194
73 | 2.241 | 2.95 | 11.9628425 | 11.75 | 86.5 | 3 | 2.4599 | 3 | 0.328 | 1.5 | 7.5496 | 73 | 146 | 8.832759 | 9.50789108
74 | 1.59025 | 2.6975 | 11.2061925 | 13.75 | 95 | 3 | 2.4599 | 3 | 0.328 | 1.5 | 7.5496 | 73 | 146 | 6.752514 | 8.53967456
75 | 1.4975 | 2.395 | 10.258075 | 10.5 | 92.25 | 3 | 2.4599 | 3 | 0.328 | 1.5 | 7.5496 | 73 | 146 | 4.121018 | 2.882248
76 | 0.671 | 2.4925 | 11.691955 | 10.75 | 92 | 3 | 2.84066 | 3 | 0.328 | 1.5 | 7.5496 | 73 | 146 | 0.5882988 | 2.2004
77 | 2.2025 | 3.175 | 14.1481575 | 9.75 | 78.5 | 3 | 2.84066 | 3 | 0.328 | 1.5 | 7.5496 | 73 | 146 | 3.101173 | 4.11884832
78 | 0.79 | 2.08 | 9.355775 | 12.25 | 105.75 | 3 | 2.4599 | 4 | 0.816 | 2.36 | 7.864 | 74 | 137 | 6.697075 | 5.04097877
79 | 1.20575 | 2.85 | 13.232585 | 11.5 | 89.25 | 3 | 2.84066 | 4 | 0.816 | 2.36 | 7.864 | 74 | 137 | -0.06627679 | 0.8511088
80 | 0.554 | 2.675 | 11.93158 | 8.75 | 82.5 | 3 | 2.84066 | 4 | 0.816 | 2.36 | 7.864 | 74 | 137 | -2.844194 | 3.31843816
81 | 1.616 | 3.27 | 13.684475 | 10 | 74 | 3 | 2.84066 | 4 | 0.816 | 2.36 | 7.864 | 74 | 137 | -1.261596 | 8.00507346
82 | 1.8465 | 3.13 | 13.39037 | 7.25 | 69.25 | 3 | 3.75767 | 4 | 0.816 | 2.36 | 7.864 | 74 | 137 | -0.945168 | 2.917643
83 | 0.9925 | 2.3475 | 10.524455 | 10.25 | 94.5 | 3 | 2.84066 | 5 | 0.06 | 1.9 | 7.8335 | 75 | 131 | -11.55087 | -12.55748146
84 | -0.07 | 3.04 | 14.53414 | 7 | 71 | 4 | 2.4599 | 6 | 1.077 | 2.2 | 8.4382 | 76 | 129 | -7.158665 | 1.034841
85 | 1.133 | 2.46 | 11.0668975 | 8.25 | 84 | 3 | 2.4599 | 6 | 1.077 | 2.2 | 8.4382 | 76 | 129 | -1.311857 | -0.3412117
86 | 1.946 | 3.575 | 14.56925 | 8.25 | 63.25 | 3 | 2.4599 | 6 | 1.077 | 2.2 | 8.4382 | 76 | 129 | -2.064053 | 9.810387
87 | 1.89925 | 2.925 | 12.276575 | 9.25 | 78 | 3 | 2.4599 | 6 | 1.077 | 2.2 | 8.4382 | 76 | 129 | -0.4756474 | 2.551914
88 | 0.70275 | 2.33 | 10.9148025 | 12.75 | 102.25 | 3 | 2.84066 | 6 | 1.077 | 2.2 | 8.4382 | 76 | 129 | 2.78448 | 2.67169846
89 | 1.6655 | 3.51 | 15.97848 | 8 | 67.5 | 2 | 3.75767 | 7 | 1.564 | 2.2 | 8.967 | 77 | 122 | 0.2815014 | 3.06430431
90 | 2.6725 | 2.7 | 11.111745 | 16 | 104.25 | 3 | 2.4599 | 7 | 1.564 | 2.2 | 8.967 | 77 | 122 | 14.31982 | 4.65712279
91 | 3.5065 | 3.57 | 15.19523 | 13 | 81.5 | 2 | 2.4599 | 9 | 2.125 | 2.28 | 8.9587 | 78 | 123 | 16.73341 | 8.399167488
92 | 2.223 | 2.565 | 10.59625 | 13.25 | 99.75 | 3 | 2.84066 | 9 | 2.125 | 2.28 | 8.9587 | 78 | 123 | 13.13722 | 3.550057828
93 | 1.71825 | 3.305 | 14.864685 | 10 | 76.25 | 3 | 2.84066 | 9 | 2.125 | 2.28 | 8.9587 | 78 | 123 | 6.407437 | 5.113524058
94 | 2.95075 | 3.255 | 13.9912425 | 12.25 | 85.75 | 3 | 2.84066 | 9 | 2.125 | 2.28 | 8.9587 | 78 | 123 | 10.70703 | 4.394010878
95 | 0.808 | 2.465 | 10.7223675 | 10.75 | 92.5 | 3 | 3.75767 | 9 | 2.125 | 2.28 | 8.9587 | 78 | 123 | 2.254563 | 0.994148868
96 | 1.8465 | 3.13 | 13.39037 | 7.25 | 69.25 | 3 | 2.4599 | 10 | 2.308 | 2.54 | 9.2255 | 79 | 124 | 3.868576 | 1.479757
97 | 1.9985 | 3.3875 | 15.16002 | 7.75 | 68.5 | 3 | 2.84066 | 10 | 2.308 | 2.54 | 9.2255 | 79 | 124 | 6.908436 | 3.402874
98 | 1.56175 | 2.455 | 9.9809275 | 10.75 | 93 | 3 | 2.84066 | 10 | 2.308 | 2.54 | 9.2255 | 79 | 124 | 9.776465 | 2.821287962
99 | 1.20775 | 2.3775 | 10.6484225 | 13 | 100 | 3 | 3.75767 | 10 | 2.308 | 2.54 | 9.2255 | 79 | 124 | 10.84801 | 1.151326
100 | 2.0095 | 2.8425 | 12.293795 | 11.5 | 89.75 | 0 | 0 | 10 | 2.308 | 2.54 | 9.2255 | 79 | 124 | 13.69282 | 2.631992
101 | 3.07425 | 3.23 | 13.130245 | 14.75 | 90 | 3 | 2.4599 | 1 | 0.179 | 1.36 | 6.5615 | 21 | 148 | 16.44658 | 7.013708407
102 | 1.84 | 3.01 | 12.860425 | 7 | 74.5 | 2 | 2.4599 | 1 | 0.179 | 1.36 | 6.5615 | 21 | 148 | 3.740161 | -0.4677866
103 | 2.51175 | 2.7725 | 11.695495 | 16.25 | 103 | 3 | 3.75767 | 2 | 0.075 | 1.54 | 6.8281 | 22 | 136 | 15.88459 | 7.124736
104 | 0.48725 | 2.64 | 11.187065 | 6.25 | 76 | 3 | 3.75767 | 2 | 0.075 | 1.54 | 6.8281 | 22 | 136 | -3.459792 | 1.998379
105 | 0.733 | 2.7675 | 11.9276325 | 6.5 | 73.5 | 0 | 0 | 2 | 0.075 | 1.54 | 6.8281 | 22 | 136 | -3.672504 | 1.603565
106 | 1.31175 | 2.7725 | 11.84974 | 6.5 | 72 | 3 | 2.4599 | 5 | 0.675 | 1.66 | 6.7665 | 24 | 122 | -3.22452 | -2.338316
107 | 3.0035 | 3.05 | 12.8774475 | 14.25 | 94.5 | 3 | 2.84066 | 5 | -0.5 | 1.55 | 7.43402 | 25 | 119 | 13.48072 | 4.20135649
108 | 2.30675 | 2.94 | 11.82643 | 14.25 | 92 | 3 | 3.75767 | 5 | -0.5 | 1.55 | 7.43402 | 25 | 119 | 4.519867 | 3.68958
109 | 1.00175 | 3.0625 | 14.2444475 | 9.5 | 79.25 | 3 | 3.75767 | 5 | -0.5 | 1.55 | 7.43402 | 25 | 119 | 0.2374792 | -0.618581
110 | 1.6695 | 2.565 | 10.810155 | 11 | 89 | 2 | 2.4599 | 6 | 0.153 | 1.83 | 7.9024 | 26 | 116 | 7.782804 | 3.181303227
111 | 1.3435 | 2.61 | 11.0725875 | 8.5 | 82.25 | 3 | 2.84066 | 6 | 0.153 | 1.83 | 7.9024 | 26 | 116 | -10.14356 | -0.2765707
112 | 1.26975 | 2.6525 | 10.8841 | 8.75 | 81.5 | 0 | 0 | 6 | 0.153 | 1.83 | 7.9024 | 26 | 116 | 2.630545 | 2.744638617
113 | 0.596 | 2.795 | 12.89722 | 6.5 | 73 | 2 | 2.84066 | 7 | 0.662 | 1.88 | 7.881 | 27 | 111 | 3.081292 | 1.293859
114 | 0.46925 | 2.255 | 9.8204725 | 7.75 | 89.25 | 3 | 2.4599 | 7 | 0.662 | 1.88 | 7.881 | 27 | 111 | 1.32538 | -0.2056455
115 | 2.257 | 2.7175 | 11.23699 | 13.75 | 95 | 3 | 2.84066 | 7 | 0.662 | 1.88 | 7.881 | 27 | 111 | 15.48225 | 0.6613307
116 | 2.1 | 3.36 | 13.7547375 | 10.25 | 73.25 | 3 | 2.84066 | 7 | 0.662 | 1.88 | 7.881 | 27 | 111 | 3.161058 | 5.710350362
117 | 1.8465 | 3.13 | 13.39037 | 7.25 | 69.25 | 3 | 3.75767 | 7 | 0.662 | 1.88 | 7.881 | 27 | 111 | 2.69718 | 0.5318007
118 | 1.024 | 2.525 | 10.1435325 | 8.5 | 84 | 3 | 2.4599 | 8 | 1.157 | 1.91 | 7.6398 | 28 | 110 | 6.864386 | 8.437306354
119 | 1.82 | 3.0575 | 12.6726125 | 12 | 84 | 3 | 3.75767 | 8 | 1.157 | 1.91 | 7.6398 | 28 | 110 | 3.889613 | 5.370447
120 | 0.6955 | 3.24 | 14.0761 | 7.5 | 67 | 2 | 2.84066 | 10 | 1.235 | 1.9 | 7.72638 | 29 | 112 | -3.571434 | 2.340105
121 | 1.12275 | 2.1775 | 9.324105 | 12.5 | 103.75 | 0 | 0 | 10 | 1.235 | 1.9 | 7.72638 | 29 | 112 | 7.589766 | 1.940933
122 | 1.1295 | 2.32 | 9.5548675 | 10.25 | 95 | 3 | 2.4599 | 5 | 0.747 | 2.16 | 7.09243 | 42 | 138 | 1.878323 | 4.44979216
123 | 3.0215 | 3.435 | 14.24404 | 12.75 | 81.25 | 3 | 2.84066 | 5 | 0.747 | 2.16 | 7.09243 | 42 | 138 | 7.214889 | 6.93798443
124 | 1.752 | 2.67 | 11.50337 | 13.5 | 97.25 | 0 | 0 | 5 | 0.747 | 2.16 | 7.09243 | 42 | 138 | 9.137487 | 6.04899105
125 | 0.808 | 2.465 | 10.7223675 | 10.75 | 92.5 | 3 | 2.84066 | 5 | 0.55 | 1.9 | 7.28 | 43 | 128 | -1.942611 | 2.943463
126 | 0.604 | 2.6775 | 11.73423 | 8.75 | 82.5 | 0 | 0 | 5 | 0.55 | 1.9 | 7.28 | 43 | 128 | -2.563391 | 2.8741534
127 | 0.7705 | 2.295 | 9.779165 | 5.5 | 80 | 2 | 3.75767 | 8 | 1.142 | 2.28 | 7.4589 | 45 | 125 | 0.2657451 | -0.31914
128 | 1.86025 | 2.5825 | 11.246625 | 10.75 | 92.75 | 3 | 2.4599 | 8 | 1.142 | 2.28 | 7.4589 | 45 | 125 | 7.149588 | 2.346682
129 | 2.79175 | 3.075 | 12.77762 | 14.5 | 92.25 | 3 | 3.75767 | 8 | 1.142 | 2.28 | 7.4589 | 45 | 125 | 12.49694 | 5.674963098
130 | 1.64125 | 2.745 | 11.88977 | 13.75 | 96 | 3 | 2.84066 | 10 | 0.562 | 2.2 | 8.3369 | 46 | 120 | 11.3153 | 3.765331
131 | 1.924 | 2.84 | 12.05545 | 14 | 94 | 3 | 3.75767 | 10 | 0.562 | 2.2 | 8.3369 | 46 | 120 | 12.45364 | 5.598246
132 | 1.00175 | 3.0625 | 14.2444475 | 9.5 | 79.25 | 3 | 2.84066 | 10 | 1.304 | 1.93 | 7.5762 | 47 | 128 | 8.464111 | 3.792275036
133 | 1.42375 | 2.4375 | 10.0695875 | 10.75 | 91.5 | 3 | 3.75767 | 10 | 1.304 | 1.93 | 7.5762 | 47 | 128 | 8.669888 | 1.873851
134 | 1.96275 | 2.6 | 10.72227 | 13.25 | 98.5 | 3 | 2.4599 | 10 | -0.7 | 1.69 | 8.9938 | 48 | 136 | 18.77126 | 8.107701
135 | 1.46575 | 2.5575 | 11.0352275 | 8.5 | 82 | 3 | 2.4599 | 2 | 0.178 | 1.3 | 6.82507 | 72 | 152 | 1.3261 | -1.265711276
136 | 2.437 | 2.855 | 12.11397 | 11.5 | 87 | 2 | 2.84066 | 2 | 0.178 | 1.3 | 6.82507 | 72 | 152 | 10.73687 | 4.276561
137 | 3.5065 | 3.57 | 15.19523 | 13 | 81.5 | 2 | 2.84066 | 2 | 0.178 | 1.3 | 6.82507 | 72 | 152 | 10.71578 | 5.272838324
138 | 0.98675 | 2.7775 | 11.50521 | 9 | 80.5 | 3 | 3.75767 | 2 | 0.178 | 1.3 | 6.82507 | 72 | 152 | -2.879472 | 4.514316
139 | 1.53875 | 2.7275 | 12.414125 | 11.25 | 90.25 | 3 | 2.4599 | 3 | 0.328 | 1.5 | 7.5496 | 73 | 146 | 3.855279 | 1.39622
140 | 2.67325 | 3.29 | 14.0278275 | 10 | 78 | 3 | 2.84066 | 3 | 0.328 | 1.5 | 7.5496 | 73 | 146 | 5.431028 | 5.58090452
141 | 1.004 | 2.37 | 10.873495 | 10.5 | 93 | 2 | 3.75767 | 4 | 0.816 | 2.36 | 7.864 | 74 | 137 | 4.638954 | 2.359719
142 | 0.8315 | 2.64 | 11.894995 | 11 | 90.25 | 3 | 2.4599 | 4 | 0.816 | 2.36 | 7.864 | 74 | 137 | 0.1052553 | 3.90207691
143 | 2.48675 | 3.0775 | 12.70341 | 12 | 84 | 3 | 3.75767 | 5 | 0.06 | 1.9 | 7.8335 | 75 | 131 | 41.30307 | 34.98069241
144 | 0.3085 | 2.3275 | 10.4042225 | 8 | 88 | 3 | 3.75767 | 5 | 0.06 | 1.9 | 7.8335 | 75 | 131 | 0.1372238 | 2.045342
145 | 3.5065 | 3.57 | 15.19523 | 13 | 81.5 | 2 | 3.75767 | 6 | 1.077 | 2.2 | 8.4382 | 76 | 129 | 14.10833 | 9.69286994
146 | 2.08575 | 3.1375 | 13.6009925 | 7.25 | 72 | 3 | 2.84066 | 6 | 1.077 | 2.2 | 8.4382 | 76 | 129 | 1.387252 | 4.04286599
147 | 1.4735 | 2.66 | 10.6590275 | 11.25 | 88.5 | 3 | 2.4599 | 7 | 1.564 | 2.2 | 8.967 | 77 | 122 | -0.09399662 | 3.181996
148 | 1.00175 | 3.0625 | 14.2444475 | 9.5 | 79.25 | 3 | 2.4599 | 7 | 1.564 | 2.2 | 8.967 | 77 | 122 | 0.08260132 | 2.112957
149 | 0.5745 | 2.39 | 9.6280375 | 5.75 | 79.5 | 3 | 2.4599 | 9 | 2.125 | 2.28 | 8.9587 | 78 | 123 | -2.569866 | 0.4972088
150 | 3.0215 | 3.435 | 14.24404 | 12.75 | 81.25 | 3 | 3.75767 | 9 | 2.125 | 2.28 | 8.9587 | 78 | 123 | 14.45561 | 9.520912748